## Sheet1
Potential applied (V) | Time (s) | WE(1).Current (A) | WE(1).Potential (V) | Scan | Index | Q+ | Q- | Current range
0.4945374 | 6.21324 | 8.728027e-06 | 0.4928284 | 1 | 1 | 2.351297e-05 | -2.068592e-05 | 10 µA
0.4890442 | 6.304793 | 5.92041e-06 | 0.4875488 | 1 | 2 | 2.351297e-05 | -2.068592e-05 | 10 µA
0.483551 | 6.396346 | 3.28064e-06 | 0.481842 | 1 | 3 | 2.351297e-05 | -2.068592e-05 | 10 µA
0.4780579 | 6.487899 | 7.08313e-07 | 0.4764099 | 1 | 4 | 2.351297e-05 | -2.068592e-05 | 10 µA
0.4725647 | 6.579452 | -1.810608e-06 | 0.4713135 | 1 | 5 | 2.351297e-05 | -2.068592e-05 | 10 µA
0.4670715 | 6.671005 | -4.309082e-06 | 0.4656067 | 1 | 6 | 2.351297e-05 | -2.068592e-05 | 10 µA
0.4615784 | 6.762558 | -6.860352e-06 | 0.4595642 | 1 | 7 | 2.351297e-05 | -2.068592e-05 | 10 µA
0.4560852 | 6.854111 | -9.439087e-06 | 0.4544373 | 1 | 8 | 2.351297e-05 | -2.068592e-05 | 10 µA
0.450592 | 6.945664 | -1.201782e-05 | 0.4484558 | 1 | 9 | 2.351297e-05 | -2.068592e-05 | 10 µA
0.4450989 | 7.037217 | -1.462097e-05 | 0.4432983 | 1 | 10 | 2.351297e-05 | -2.068592e-05 | 10 µA
0.4396057 | 7.12877 | -1.721191e-05 | 0.4379272 | 1 | 11 | 2.351297e-05 | -2.068592e-05 | 10 µA
0.4341125 | 7.220323 | -1.972351e-05 | 0.4320068 | 1 | 12 | 2.351297e-05 | -2.068592e-05 | 10 µA
0.4286194 | 7.311876 | -2.215576e-05 | 0.4263611 | 1 | 13 | 2.351297e-05 | -2.068592e-05 | 10 µA
0.4231262 | 7.403429 | -2.443848e-05 | 0.4206238 | 1 | 14 | 2.351297e-05 | -2.068592e-05 | 10 µA
0.4176331 | 7.494982 | -2.661743e-05 | 0.4152222 | 1 | 15 | 2.351297e-05 | -2.068592e-05 | 10 µA
0.4231262 | 7.586535 | -2.030334e-05 | 0.4203796 | 1 | 16 | 2.351297e-05 | -2.068592e-05 | 10 µA
0.4286194 | 7.678088 | -1.592102e-05 | 0.4264832 | 1 | 17 | 2.351297e-05 | -2.068592e-05 | 10 µA
0.4341125 | 7.769641 | -1.221008e-05 | 0.4321594 | 1 | 18 | 2.351297e-05 | -2.068592e-05 | 10 µA
0.4396057 | 7.861194 | -8.889771e-06 | 0.4379272 | 1 | 19 | 2.351297e-05 | -2.068592e-05 | 10 µA
0.4450989 | 7.952747 | -5.895996e-06 | 0.4429932 | 1 | 20 | 2.351297e-05 | -2.068592e-05 | 10 µA
0.450592 | 8.0443 | -3.070068e-06 | 0.4492798 | 1 | 21 | 2.351297e-05 | -2.068592e-05 | 10 µA
0.4560852 | 8.135853 | -4.501343e-07 | 0.4545898 | 1 | 22 | 2.351297e-05 | -2.068592e-05 | 10 µA
0.4615784 | 8.227406 | 2.051086e-06 | 0.4596558 | 1 | 23 | 2.351297e-05 | -2.068592e-05 | 10 µA
0.4670715 | 8.318959 | 4.437256e-06 | 0.4655457 | 1 | 24 | 2.351297e-05 | -2.068592e-05 | 10 µA
0.4725647 | 8.410512 | 6.759644e-06 | 0.4708557 | 1 | 25 | 2.351297e-05 | -2.068592e-05 | 10 µA
0.4780579 | 8.502065 | 8.996582e-06 | 0.4761658 | 1 | 26 | 2.351297e-05 | -2.068592e-05 | 10 µA
0.483551 | 8.593618 | 1.118774e-05 | 0.4821167 | 1 | 27 | 2.351297e-05 | -2.068592e-05 | 10 µA
0.4890442 | 8.685171 | 1.334839e-05 | 0.4868774 | 1 | 28 | 2.351297e-05 | -2.068592e-05 | 10 µA
0.4945374 | 8.776724 | 1.546326e-05 | 0.4929199 | 1 | 29 | 2.351297e-05 | -2.068592e-05 | 10 µA
0.5000305 | 8.868277 | 1.758118e-05 | 0.498291 | 1 | 30 | 2.351297e-05 | -2.068592e-05 | 10 µA
0.5055237 | 8.95983 | 1.968384e-05 | 0.5041504 | 1 | 31 | 2.351297e-05 | -2.068592e-05 | 10 µA
0.5110168 | 9.051383 | 2.177429e-05 | 0.5097046 | 1 | 32 | 2.351297e-05 | -2.068592e-05 | 10 µA
0.51651 | 9.142936 | 2.388e-05 | 0.5149231 | 1 | 33 | 2.351297e-05 | -2.068592e-05 | 10 µA
0.5220032 | 9.234489 | 2.598572e-05 | 0.5210876 | 1 | 34 | 2.351297e-05 | -2.068592e-05 | 10 µA
0.51651 | 9.326042 | 2.168884e-05 | 0.5153809 | 1 | 35 | 2.351297e-05 | -2.068592e-05 | 10 µA
0.5110168 | 9.417595 | 1.817322e-05 | 0.5094299 | 1 | 36 | 2.351297e-05 | -2.068592e-05 | 10 µA
0.5055237 | 9.509148 | 1.504822e-05 | 0.5041199 | 1 | 37 | 2.351297e-05 | -2.068592e-05 | 10 µA
0.5000305 | 9.600701 | 1.212769e-05 | 0.4981995 | 1 | 38 | 2.351297e-05 | -2.068592e-05 | 10 µA
0.4945374 | 9.692254 | 9.365845e-06 | 0.4927368 | 2 | 39 | 2.431576e-05 | -1.956375e-05 | 10 µA
0.4890442 | 9.783807 | 6.710815e-06 | 0.4871216 | 2 | 40 | 2.431576e-05 | -1.956375e-05 | 10 µA
0.483551 | 9.87536 | 4.107666e-06 | 0.4818726 | 2 | 41 | 2.431576e-05 | -1.956375e-05 | 10 µA
0.4780579 | 9.966913 | 1.573486e-06 | 0.4766846 | 2 | 42 | 2.431576e-05 | -1.956375e-05 | 10 µA
0.4725647 | 10.05847 | -9.53064e-07 | 0.4707947 | 2 | 43 | 2.431576e-05 | -1.956375e-05 | 10 µA
0.4670715 | 10.15002 | -3.475952e-06 | 0.4655457 | 2 | 44 | 2.431576e-05 | -1.956375e-05 | 10 µA
0.4615784 | 10.24157 | -6.04248e-06 | 0.4598694 | 2 | 45 | 2.431576e-05 | -1.956375e-05 | 10 µA
0.4560852 | 10.33312 | -8.609009e-06 | 0.4540405 | 2 | 46 | 2.431576e-05 | -1.956375e-05 | 10 µA
0.450592 | 10.42468 | -1.123046875e-05 | 0.4481506 | 2 | 47 | 2.431576e-05 | -1.956375e-05 | 10 µA
0.4450989 | 10.51623 | -1.383972e-05 | 0.4429016 | 2 | 48 | 2.431576e-05 | -1.956375e-05 | 10 µA
0.4396057 | 10.60778 | -1.645508e-05 | 0.4375305 | 2 | 49 | 2.431576e-05 | -1.956375e-05 | 10 µA
0.4341125 | 10.69934 | -1.896362e-05 | 0.4319153 | 2 | 50 | 2.431576e-05 | -1.956375e-05 | 10 µA
0.4286194 | 10.79089 | -2.143555e-05 | 0.4264221 | 2 | 51 | 2.431576e-05 | -1.956375e-05 | 10 µA
0.4231262 | 10.88244 | -2.375183e-05 | 0.421051 | 2 | 52 | 2.431576e-05 | -1.956375e-05 | 10 µA
0.4176331 | 10.974 | -2.59613e-05 | 0.4155273 | 2 | 53 | 2.431576e-05 | -1.956375e-05 | 10 µA
0.4231262 | 11.06555 | -1.968384e-05 | 0.4212036 | 2 | 54 | 2.431576e-05 | -1.956375e-05 | 10 µA
0.4286194 | 11.1571 | -1.533203125e-05 | 0.4268799 | 2 | 55 | 2.431576e-05 | -1.956375e-05 | 10 µA
0.4341125 | 11.24865 | -1.164551e-05 | 0.4321289 | 2 | 56 | 2.431576e-05 | -1.956375e-05 | 10 µA
0.4396057 | 11.34021 | -8.349609375e-06 | 0.4376526 | 2 | 57 | 2.431576e-05 | -1.956375e-05 | 10 µA
0.4450989 | 11.43176 | -5.383301e-06 | 0.4431458 | 2 | 58 | 2.431576e-05 | -1.956375e-05 | 10 µA
0.450592 | 11.52331 | -2.575989e-06 | 0.4487 | 2 | 59 | 2.431576e-05 | -1.956375e-05 | 10 µA
0.4560852 | 11.61487 | 6.408691e-09 | 0.4543762 | 2 | 60 | 2.431576e-05 | -1.956375e-05 | 10 µA
0.4615784 | 11.70642 | 2.510986e-06 | 0.4602356 | 2 | 61 | 2.431576e-05 | -1.956375e-05 | 10 µA
0.4670715 | 11.79797 | 4.885864e-06 | 0.4655457 | 2 | 62 | 2.431576e-05 | -1.956375e-05 | 10 µA
0.4725647 | 11.88953 | 7.192993e-06 | 0.4707947 | 2 | 63 | 2.431576e-05 | -1.956375e-05 | 10 µA
0.4780579 | 11.98108 | 9.399414e-06 | 0.4766235 | 2 | 64 | 2.431576e-05 | -1.956375e-05 | 10 µA
0.483551 | 12.07263 | 1.159668e-05 | 0.4816284 | 2 | 65 | 2.431576e-05 | -1.956375e-05 | 10 µA
0.4890442 | 12.16418 | 1.371765e-05 | 0.4876709 | 2 | 66 | 2.431576e-05 | -1.956375e-05 | 10 µA
0.4945374 | 12.25574 | 1.584167e-05 | 0.4928894 | 2 | 67 | 2.431576e-05 | -1.956375e-05 | 10 µA
0.5000305 | 12.34729 | 1.793823e-05 | 0.4989014 | 2 | 68 | 2.431576e-05 | -1.956375e-05 | 10 µA
0.5055237 | 12.43884 | 2.003174e-05 | 0.5041199 | 2 | 69 | 2.431576e-05 | -1.956375e-05 | 10 µA
0.5110168 | 12.5304 | 2.209473e-05 | 0.5096436 | 2 | 70 | 2.431576e-05 | -1.956375e-05 | 10 µA
0.51651 | 12.62195 | 2.419739e-05 | 0.5152283 | 2 | 71 | 2.431576e-05 | -1.956375e-05 | 10 µA
0.5220032 | 12.7135 | 2.63031e-05 | 0.5208435 | 2 | 72 | 2.431576e-05 | -1.956375e-05 | 10 µA
0.51651 | 12.80506 | 2.198181e-05 | 0.5149231 | 2 | 73 | 2.431576e-05 | -1.956375e-05 | 10 µA
0.5110168 | 12.89661 | 1.845093e-05 | 0.5093689 | 2 | 74 | 2.431576e-05 | -1.956375e-05 | 10 µA
0.5055237 | 12.98816 | 1.530457e-05 | 0.5040894 | 2 | 75 | 2.431576e-05 | -1.956375e-05 | 10 µA
0.5000305 | 13.07971 | 1.238098e-05 | 0.4985352 | 2 | 76 | 2.431576e-05 | -1.956375e-05 | 10 µA