## Sheet1
Potential applied (V) | Time (s) | WE(1).Current (A) | WE(1).Potential (V) | Scan | Index | Q+ | Q- | Current range
0.4945374 | 6.179112 | 7.63855e-06 | 0.4928589 | 1 | 1 | 1.901466e-05 | -1.985632e-05 | 10 µA
0.4890442 | 6.257586 | 4.79126e-06 | 0.4871216 | 1 | 2 | 1.901466e-05 | -1.985632e-05 | 10 µA
0.483551 | 6.33606 | 2.085876e-06 | 0.4816589 | 1 | 3 | 1.901466e-05 | -1.985632e-05 | 10 µA
0.4780579 | 6.414534 | -5.2734375e-07 | 0.4761353 | 1 | 4 | 1.901466e-05 | -1.985632e-05 | 10 µA
0.4725647 | 6.493008 | -3.109741e-06 | 0.4705505 | 1 | 5 | 1.901466e-05 | -1.985632e-05 | 10 µA
0.4670715 | 6.571482 | -5.691528e-06 | 0.465271 | 1 | 6 | 1.901466e-05 | -1.985632e-05 | 10 µA
0.4615784 | 6.649956 | -8.30078125e-06 | 0.4593506 | 1 | 7 | 1.901466e-05 | -1.985632e-05 | 10 µA
0.4560852 | 6.72843 | -1.097717e-05 | 0.4560242 | 1 | 8 | 1.901466e-05 | -1.985632e-05 | 10 µA
0.450592 | 6.806904 | -1.364136e-05 | 0.4483948 | 1 | 9 | 1.901466e-05 | -1.985632e-05 | 10 µA
0.4450989 | 6.885378 | -1.636047e-05 | 0.4429321 | 1 | 10 | 1.901466e-05 | -1.985632e-05 | 10 µA
0.4396057 | 6.963852 | -1.907349e-05 | 0.4382935 | 1 | 11 | 1.901466e-05 | -1.985632e-05 | 10 µA
0.4341125 | 7.042326 | -2.171021e-05 | 0.4323425 | 1 | 12 | 1.901466e-05 | -1.985632e-05 | 10 µA
0.4286194 | 7.1208 | -2.423096e-05 | 0.4259949 | 1 | 13 | 1.901466e-05 | -1.985632e-05 | 10 µA
0.4231262 | 7.199274 | -2.662048e-05 | 0.4225159 | 1 | 14 | 1.901466e-05 | -1.985632e-05 | 10 µA
0.4176331 | 7.277748 | -2.886353e-05 | 0.4152222 | 1 | 15 | 1.901466e-05 | -1.985632e-05 | 10 µA
0.4231262 | 7.356222 | -2.175903e-05 | 0.4211731 | 1 | 16 | 1.901466e-05 | -1.985632e-05 | 10 µA
0.4286194 | 7.434696 | -1.711731e-05 | 0.4266052 | 1 | 17 | 1.901466e-05 | -1.985632e-05 | 10 µA
0.4341125 | 7.51317 | -1.324768e-05 | 0.432251 | 1 | 18 | 1.901466e-05 | -1.985632e-05 | 10 µA
0.4396057 | 7.591644 | -9.841919e-06 | 0.4379578 | 1 | 19 | 1.901466e-05 | -1.985632e-05 | 10 µA
0.4450989 | 7.670118 | -6.73828125e-06 | 0.4432983 | 1 | 20 | 1.901466e-05 | -1.985632e-05 | 10 µA
0.450592 | 7.748592 | -3.930664e-06 | 0.448761 | 1 | 21 | 1.901466e-05 | -1.985632e-05 | 10 µA
0.4560852 | 7.827066 | -1.289368e-06 | 0.4541015625 | 1 | 22 | 1.901466e-05 | -1.985632e-05 | 10 µA
0.4615784 | 7.90554 | 1.239929e-06 | 0.4602966 | 1 | 23 | 1.901466e-05 | -1.985632e-05 | 10 µA
0.4670715 | 7.984014 | 3.643799e-06 | 0.46521 | 1 | 24 | 1.901466e-05 | -1.985632e-05 | 10 µA
0.4725647 | 8.062488 | 5.993652e-06 | 0.4705505 | 1 | 25 | 1.901466e-05 | -1.985632e-05 | 10 µA
0.4780579 | 8.140962 | 8.261108e-06 | 0.4768372 | 1 | 26 | 1.901466e-05 | -1.985632e-05 | 10 µA
0.483551 | 8.219436 | 1.049194e-05 | 0.4819336 | 1 | 27 | 1.901466e-05 | -1.985632e-05 | 10 µA
0.4890442 | 8.29791 | 1.2677e-05 | 0.4875183 | 1 | 28 | 1.901466e-05 | -1.985632e-05 | 10 µA
0.4945374 | 8.376384 | 1.48468e-05 | 0.493042 | 1 | 29 | 1.901466e-05 | -1.985632e-05 | 10 µA
0.5000305 | 8.454858 | 1.699524e-05 | 0.4982605 | 1 | 30 | 1.901466e-05 | -1.985632e-05 | 10 µA
0.5055237 | 8.533332 | 1.9140625e-05 | 0.5038147 | 1 | 31 | 1.901466e-05 | -1.985632e-05 | 10 µA
0.5110168 | 8.611806 | 2.124329e-05 | 0.5095215 | 1 | 32 | 1.901466e-05 | -1.985632e-05 | 10 µA
0.51651 | 8.69028 | 2.341614e-05 | 0.514679 | 1 | 33 | 1.901466e-05 | -1.985632e-05 | 10 µA
0.5220032 | 8.768754 | 2.555542e-05 | 0.5205994 | 1 | 34 | 1.901466e-05 | -1.985632e-05 | 10 µA
0.51651 | 8.847228 | 2.111206e-05 | 0.5150452 | 1 | 35 | 1.901466e-05 | -1.985632e-05 | 10 µA
0.5110168 | 8.925702 | 1.751404e-05 | 0.5097046 | 1 | 36 | 1.901466e-05 | -1.985632e-05 | 10 µA
0.5055237 | 9.004176 | 1.431885e-05 | 0.5039978 | 1 | 37 | 1.901466e-05 | -1.985632e-05 | 10 µA
0.5000305 | 9.08265 | 1.134033e-05 | 0.4996338 | 1 | 38 | 1.901466e-05 | -1.985632e-05 | 10 µA
0.4945374 | 9.161124 | 8.514404e-06 | 0.4932556 | 2 | 39 | 1.99554e-05 | -1.852963e-05 | 10 µA
0.4890442 | 9.239598 | 5.813599e-06 | 0.4874573 | 2 | 40 | 1.99554e-05 | -1.852963e-05 | 10 µA
0.483551 | 9.318072 | 3.170776e-06 | 0.4818726 | 2 | 41 | 1.99554e-05 | -1.852963e-05 | 10 µA
0.4780579 | 9.396546 | 5.783081e-07 | 0.4770508 | 2 | 42 | 1.99554e-05 | -1.852963e-05 | 10 µA
0.4725647 | 9.47502 | -2.00531e-06 | 0.4704895 | 2 | 43 | 1.99554e-05 | -1.852963e-05 | 10 µA
0.4670715 | 9.553494 | -4.605103e-06 | 0.4650269 | 2 | 44 | 1.99554e-05 | -1.852963e-05 | 10 µA
0.4615784 | 9.631968 | -7.266235e-06 | 0.4598083 | 2 | 45 | 1.99554e-05 | -1.852963e-05 | 10 µA
0.4560852 | 9.710442 | -9.909058e-06 | 0.4547424 | 2 | 46 | 1.99554e-05 | -1.852963e-05 | 10 µA
0.450592 | 9.788916 | -1.261597e-05 | 0.4486389 | 2 | 47 | 1.99554e-05 | -1.852963e-05 | 10 µA
0.4450989 | 9.86739 | -1.535339e-05 | 0.4429932 | 2 | 48 | 1.99554e-05 | -1.852963e-05 | 10 µA
0.4396057 | 9.945864 | -1.808167e-05 | 0.4372253 | 2 | 49 | 1.99554e-05 | -1.852963e-05 | 10 µA
0.4341125 | 10.02434 | -2.071533e-05 | 0.4320984 | 2 | 50 | 1.99554e-05 | -1.852963e-05 | 10 µA
0.4286194 | 10.10281 | -2.328491e-05 | 0.4260864 | 2 | 51 | 1.99554e-05 | -1.852963e-05 | 10 µA
0.4231262 | 10.18129 | -2.570801e-05 | 0.42099 | 2 | 52 | 1.99554e-05 | -1.852963e-05 | 10 µA
0.4176331 | 10.25976 | -2.7948e-05 | 0.4152832 | 2 | 53 | 1.99554e-05 | -1.852963e-05 | 10 µA
0.4231262 | 10.33823 | -2.087708e-05 | 0.4212036 | 2 | 54 | 1.99554e-05 | -1.852963e-05 | 10 µA
0.4286194 | 10.41671 | -1.630554e-05 | 0.4269104 | 2 | 55 | 1.99554e-05 | -1.852963e-05 | 10 µA
0.4341125 | 10.49518 | -1.249695e-05 | 0.4321594 | 2 | 56 | 1.99554e-05 | -1.852963e-05 | 10 µA
0.4396057 | 10.57366 | -9.060669e-06 | 0.4377441 | 2 | 57 | 1.99554e-05 | -1.852963e-05 | 10 µA
0.4450989 | 10.65213 | -6.04248e-06 | 0.4432068 | 2 | 58 | 1.99554e-05 | -1.852963e-05 | 10 µA
0.450592 | 10.7306 | -3.24707e-06 | 0.4489441 | 2 | 59 | 1.99554e-05 | -1.852963e-05 | 10 µA
0.4560852 | 10.80908 | -6.02417e-07 | 0.4544983 | 2 | 60 | 1.99554e-05 | -1.852963e-05 | 10 µA
0.4615784 | 10.88755 | 1.890564e-06 | 0.4596252 | 2 | 61 | 1.99554e-05 | -1.852963e-05 | 10 µA
0.4670715 | 10.96603 | 4.290771e-06 | 0.4641113 | 2 | 62 | 1.99554e-05 | -1.852963e-05 | 10 µA
0.4725647 | 11.0445 | 6.613159e-06 | 0.4705811 | 2 | 63 | 1.99554e-05 | -1.852963e-05 | 10 µA
0.4780579 | 11.12297 | 8.868408e-06 | 0.4763794 | 2 | 64 | 1.99554e-05 | -1.852963e-05 | 10 µA
0.483551 | 11.20145 | 1.106873e-05 | 0.4818115 | 2 | 65 | 1.99554e-05 | -1.852963e-05 | 10 µA
0.4890442 | 11.27992 | 1.323547e-05 | 0.4877014 | 2 | 66 | 1.99554e-05 | -1.852963e-05 | 10 µA
0.4945374 | 11.3584 | 1.539001e-05 | 0.4932251 | 2 | 67 | 1.99554e-05 | -1.852963e-05 | 10 µA
0.5000305 | 11.43687 | 1.75354e-05 | 0.4992371 | 2 | 68 | 1.99554e-05 | -1.852963e-05 | 10 µA
0.5055237 | 11.51534 | 1.964722e-05 | 0.5041809 | 2 | 69 | 1.99554e-05 | -1.852963e-05 | 10 µA
0.5110168 | 11.59382 | 2.175598e-05 | 0.509552 | 2 | 70 | 1.99554e-05 | -1.852963e-05 | 10 µA
0.51651 | 11.67229 | 2.389221e-05 | 0.5147705 | 2 | 71 | 1.99554e-05 | -1.852963e-05 | 10 µA
0.5220032 | 11.75077 | 2.601929e-05 | 0.5205383 | 2 | 72 | 1.99554e-05 | -1.852963e-05 | 10 µA
0.51651 | 11.82924 | 2.157288e-05 | 0.5148926 | 2 | 73 | 1.99554e-05 | -1.852963e-05 | 10 µA
0.5110168 | 11.90771 | 1.795349e-05 | 0.5097046 | 2 | 74 | 1.99554e-05 | -1.852963e-05 | 10 µA
0.5055237 | 11.98619 | 1.474304e-05 | 0.5040588 | 2 | 75 | 1.99554e-05 | -1.852963e-05 | 10 µA
0.5000305 | 12.06466 | 1.174011e-05 | 0.4982605 | 2 | 76 | 1.99554e-05 | -1.852963e-05 | 10 µA