## Sheet1
Potential applied (V) | Time (s) | WE(1).Current (A) | WE(1).Potential (V) | Scan | Index | Q+ | Q- | Current range
0.4945374 | 6.145458 | 6.887817e-06 | 0.4928284 | 1 | 1 | 1.601277e-05 | -1.886586e-05 | 10 µA
0.4890442 | 6.214123 | 3.939819e-06 | 0.4879761 | 1 | 2 | 1.601277e-05 | -1.886586e-05 | 10 µA
0.483551 | 6.282788 | 1.21521e-06 | 0.4815063 | 1 | 3 | 1.601277e-05 | -1.886586e-05 | 10 µA
0.4780579 | 6.351453 | -1.441345e-06 | 0.4759827 | 1 | 4 | 1.601277e-05 | -1.886586e-05 | 10 µA
0.4725647 | 6.420118 | -4.089355e-06 | 0.4707336 | 1 | 5 | 1.601277e-05 | -1.886586e-05 | 10 µA
0.4670715 | 6.488783 | -6.735229e-06 | 0.4655151 | 1 | 6 | 1.601277e-05 | -1.886586e-05 | 10 µA
0.4615784 | 6.557448 | -9.420776e-06 | 0.4596558 | 1 | 7 | 1.601277e-05 | -1.886586e-05 | 10 µA
0.4560852 | 6.626113 | -1.215515e-05 | 0.4544067 | 1 | 8 | 1.601277e-05 | -1.886586e-05 | 10 µA
0.450592 | 6.694778 | -1.493835e-05 | 0.4483948 | 1 | 9 | 1.601277e-05 | -1.886586e-05 | 10 µA
0.4450989 | 6.763443 | -1.77887e-05 | 0.443512 | 1 | 10 | 1.601277e-05 | -1.886586e-05 | 10 µA
0.4396057 | 6.832108 | -2.060242e-05 | 0.4374695 | 1 | 11 | 1.601277e-05 | -1.886586e-05 | 10 µA
0.4341125 | 6.900773 | -2.335205e-05 | 0.4316101 | 1 | 12 | 1.601277e-05 | -1.886586e-05 | 10 µA
0.4286194 | 6.969438 | -2.596436e-05 | 0.4266663 | 1 | 13 | 1.601277e-05 | -1.886586e-05 | 10 µA
0.4231262 | 7.038103 | -2.845154e-05 | 0.4208984375 | 1 | 14 | 1.601277e-05 | -1.886586e-05 | 10 µA
0.4176331 | 7.106768 | -3.070374e-05 | 0.4151611 | 1 | 15 | 1.601277e-05 | -1.886586e-05 | 10 µA
0.4231262 | 7.175433 | -2.288818e-05 | 0.4206543 | 1 | 16 | 1.601277e-05 | -1.886586e-05 | 10 µA
0.4286194 | 7.244098 | -1.802368e-05 | 0.4269409 | 1 | 17 | 1.601277e-05 | -1.886586e-05 | 10 µA
0.4341125 | 7.312763 | -1.401367e-05 | 0.4317322 | 1 | 18 | 1.601277e-05 | -1.886586e-05 | 10 µA
0.4396057 | 7.381428 | -1.049805e-05 | 0.4374695 | 1 | 19 | 1.601277e-05 | -1.886586e-05 | 10 µA
0.4450989 | 7.450093 | -7.36084e-06 | 0.4431763 | 1 | 20 | 1.601277e-05 | -1.886586e-05 | 10 µA
0.450592 | 7.518758 | -4.489136e-06 | 0.4485474 | 1 | 21 | 1.601277e-05 | -1.886586e-05 | 10 µA
0.4560852 | 7.587423 | -1.837463e-06 | 0.4544373 | 1 | 22 | 1.601277e-05 | -1.886586e-05 | 10 µA
0.4615784 | 7.656088 | 6.704712e-07 | 0.4600525 | 1 | 23 | 1.601277e-05 | -1.886586e-05 | 10 µA
0.4670715 | 7.724753 | 3.118896e-06 | 0.4652405 | 1 | 24 | 1.601277e-05 | -1.886586e-05 | 10 µA
0.4725647 | 7.793418 | 5.474854e-06 | 0.4707642 | 1 | 25 | 1.601277e-05 | -1.886586e-05 | 10 µA
0.4780579 | 7.862083 | 7.766724e-06 | 0.4758606 | 1 | 26 | 1.601277e-05 | -1.886586e-05 | 10 µA
0.483551 | 7.930748 | 1.003418e-05 | 0.4824829 | 1 | 27 | 1.601277e-05 | -1.886586e-05 | 10 µA
0.4890442 | 7.999413 | 1.224365e-05 | 0.4880066 | 1 | 28 | 1.601277e-05 | -1.886586e-05 | 10 µA
0.4945374 | 8.068078 | 1.445007e-05 | 0.4928284 | 1 | 29 | 1.601277e-05 | -1.886586e-05 | 10 µA
0.5000305 | 8.136743 | 1.662903e-05 | 0.4985352 | 1 | 30 | 1.601277e-05 | -1.886586e-05 | 10 µA
0.5055237 | 8.205408 | 1.880493e-05 | 0.5041199 | 1 | 31 | 1.601277e-05 | -1.886586e-05 | 10 µA
0.5110168 | 8.274073 | 2.097168e-05 | 0.5094299 | 1 | 32 | 1.601277e-05 | -1.886586e-05 | 10 µA
0.51651 | 8.342738 | 2.315674e-05 | 0.5153198 | 1 | 33 | 1.601277e-05 | -1.886586e-05 | 10 µA
0.5220032 | 8.411403 | 2.534485e-05 | 0.5206604 | 1 | 34 | 1.601277e-05 | -1.886586e-05 | 10 µA
0.51651 | 8.480068 | 2.078552e-05 | 0.5153503 | 1 | 35 | 1.601277e-05 | -1.886586e-05 | 10 µA
0.5110168 | 8.548733 | 1.710205e-05 | 0.5093079 | 1 | 36 | 1.601277e-05 | -1.886586e-05 | 10 µA
0.5055237 | 8.617398 | 1.382446e-05 | 0.5040894 | 1 | 37 | 1.601277e-05 | -1.886586e-05 | 10 µA
0.5000305 | 8.686063 | 1.078186e-05 | 0.4983215 | 1 | 38 | 1.601277e-05 | -1.886586e-05 | 10 µA
0.4945374 | 8.754728 | 7.907104e-06 | 0.4927063 | 2 | 39 | 1.695617e-05 | -1.748482e-05 | 10 µA
0.4890442 | 8.823393 | 5.148315e-06 | 0.4873962 | 2 | 40 | 1.695617e-05 | -1.748482e-05 | 10 µA
0.483551 | 8.892058 | 2.444458e-06 | 0.4818115 | 2 | 41 | 1.695617e-05 | -1.748482e-05 | 10 µA
0.4780579 | 8.960723 | -1.849365e-07 | 0.4762878 | 2 | 42 | 1.695617e-05 | -1.748482e-05 | 10 µA
0.4725647 | 9.029388 | -2.838135e-06 | 0.4704895 | 2 | 43 | 1.695617e-05 | -1.748482e-05 | 10 µA
0.4670715 | 9.098053 | -5.484009e-06 | 0.4651184 | 2 | 44 | 1.695617e-05 | -1.748482e-05 | 10 µA
0.4615784 | 9.166718 | -8.200073e-06 | 0.4602051 | 2 | 45 | 1.695617e-05 | -1.748482e-05 | 10 µA
0.4560852 | 9.235383 | -1.094971e-05 | 0.4543762 | 2 | 46 | 1.695617e-05 | -1.748482e-05 | 10 µA
0.450592 | 9.304048 | -1.376038e-05 | 0.4481201 | 2 | 47 | 1.695617e-05 | -1.748482e-05 | 10 µA
0.4450989 | 9.372713 | -1.661682e-05 | 0.4425659 | 2 | 48 | 1.695617e-05 | -1.748482e-05 | 10 µA
0.4396057 | 9.441378 | -1.945801e-05 | 0.4373169 | 2 | 49 | 1.695617e-05 | -1.748482e-05 | 10 µA
0.4341125 | 9.510043 | -2.224426e-05 | 0.4316101 | 2 | 50 | 1.695617e-05 | -1.748482e-05 | 10 µA
0.4286194 | 9.578708 | -2.49054e-05 | 0.4263916 | 2 | 51 | 1.695617e-05 | -1.748482e-05 | 10 µA
0.4231262 | 9.647373 | -2.736511e-05 | 0.4208984375 | 2 | 52 | 1.695617e-05 | -1.748482e-05 | 10 µA
0.4176331 | 9.716038 | -2.966919e-05 | 0.4155273 | 2 | 53 | 1.695617e-05 | -1.748482e-05 | 10 µA
0.4231262 | 9.784703 | -2.192078e-05 | 0.4208984375 | 2 | 54 | 1.695617e-05 | -1.748482e-05 | 10 µA
0.4286194 | 9.853368 | -1.705933e-05 | 0.4265442 | 2 | 55 | 1.695617e-05 | -1.748482e-05 | 10 µA
0.4341125 | 9.922033 | -1.31073e-05 | 0.4320679 | 2 | 56 | 1.695617e-05 | -1.748482e-05 | 10 µA
0.4396057 | 9.990698 | -9.643555e-06 | 0.4376526 | 2 | 57 | 1.695617e-05 | -1.748482e-05 | 10 µA
0.4450989 | 10.05936 | -6.509399e-06 | 0.4429932 | 2 | 58 | 1.695617e-05 | -1.748482e-05 | 10 µA
0.450592 | 10.12803 | -3.677368e-06 | 0.4488525 | 2 | 59 | 1.695617e-05 | -1.748482e-05 | 10 µA
0.4560852 | 10.19669 | -1.047363e-06 | 0.455719 | 2 | 60 | 1.695617e-05 | -1.748482e-05 | 10 µA
0.4615784 | 10.26536 | 1.470947e-06 | 0.4601135 | 2 | 61 | 1.695617e-05 | -1.748482e-05 | 10 µA
0.4670715 | 10.33402 | 3.85437e-06 | 0.4651794 | 2 | 62 | 1.695617e-05 | -1.748482e-05 | 10 µA
0.4725647 | 10.40269 | 6.210327e-06 | 0.4708862 | 2 | 63 | 1.695617e-05 | -1.748482e-05 | 10 µA
0.4780579 | 10.47135 | 8.502197e-06 | 0.4762878 | 2 | 64 | 1.695617e-05 | -1.748482e-05 | 10 µA
0.483551 | 10.54002 | 1.072998e-05 | 0.4815979 | 2 | 65 | 1.695617e-05 | -1.748482e-05 | 10 µA
0.4890442 | 10.60868 | 1.293335e-05 | 0.487854 | 2 | 66 | 1.695617e-05 | -1.748482e-05 | 10 µA
0.4945374 | 10.67735 | 1.512451e-05 | 0.493042 | 2 | 67 | 1.695617e-05 | -1.748482e-05 | 10 µA
0.5000305 | 10.74601 | 1.727905e-05 | 0.4980774 | 2 | 68 | 1.695617e-05 | -1.748482e-05 | 10 µA
0.5055237 | 10.81468 | 1.944885e-05 | 0.5043945 | 2 | 69 | 1.695617e-05 | -1.748482e-05 | 10 µA
0.5110168 | 10.88334 | 2.158813e-05 | 0.5102234 | 2 | 70 | 1.695617e-05 | -1.748482e-05 | 10 µA
0.51651 | 10.95201 | 2.373962e-05 | 0.5151367 | 2 | 71 | 1.695617e-05 | -1.748482e-05 | 10 µA
0.5220032 | 11.02067 | 2.593384e-05 | 0.5202332 | 2 | 72 | 1.695617e-05 | -1.748482e-05 | 10 µA
0.51651 | 11.08934 | 2.135315e-05 | 0.5150757 | 2 | 73 | 1.695617e-05 | -1.748482e-05 | 10 µA
0.5110168 | 11.158 | 1.763306e-05 | 0.5096741 | 2 | 74 | 1.695617e-05 | -1.748482e-05 | 10 µA
0.5055237 | 11.22667 | 1.435546875e-05 | 0.5039978 | 2 | 75 | 1.695617e-05 | -1.748482e-05 | 10 µA
0.5000305 | 11.29533 | 1.12854e-05 | 0.4995422 | 2 | 76 | 1.695617e-05 | -1.748482e-05 | 10 µA