## Sheet1
Potential applied (V) | Time (s) | WE(1).Current (A) | WE(1).Potential (V) | Scan | Index | Q+ | Q- | Current range
0.4945374 | 6.142199 | 6.463623e-06 | 0.492981 | 1 | 1 | 1.40015e-05 | -1.768788e-05 | 10 µA
0.4890442 | 6.203234 | 3.466796875e-06 | 0.4872437 | 1 | 2 | 1.40015e-05 | -1.768788e-05 | 10 µA
0.483551 | 6.264269 | 6.912231e-07 | 0.4819336 | 1 | 3 | 1.40015e-05 | -1.768788e-05 | 10 µA
0.4780579 | 6.325304 | -2.037048e-06 | 0.4763184 | 1 | 4 | 1.40015e-05 | -1.768788e-05 | 10 µA
0.4725647 | 6.386339 | -4.721069e-06 | 0.4704895 | 1 | 5 | 1.40015e-05 | -1.768788e-05 | 10 µA
0.4670715 | 6.447374 | -7.415771e-06 | 0.4649353 | 1 | 6 | 1.40015e-05 | -1.768788e-05 | 10 µA
0.4615784 | 6.508409 | -1.017151e-05 | 0.4599304 | 1 | 7 | 1.40015e-05 | -1.768788e-05 | 10 µA
0.4560852 | 6.569444 | -1.299438e-05 | 0.4538574 | 1 | 8 | 1.40015e-05 | -1.768788e-05 | 10 µA
0.450592 | 6.630479 | -1.58905e-05 | 0.4490051 | 1 | 9 | 1.40015e-05 | -1.768788e-05 | 10 µA
0.4450989 | 6.691514 | -1.88385e-05 | 0.4416199 | 1 | 10 | 1.40015e-05 | -1.768788e-05 | 10 µA
0.4396057 | 6.752549 | -2.175903e-05 | 0.4378662 | 1 | 11 | 1.40015e-05 | -1.768788e-05 | 10 µA
0.4341125 | 6.813584 | -2.462158e-05 | 0.4318848 | 1 | 12 | 1.40015e-05 | -1.768788e-05 | 10 µA
0.4286194 | 6.874619 | -2.735596e-05 | 0.4267883 | 1 | 13 | 1.40015e-05 | -1.768788e-05 | 10 µA
0.4231262 | 6.935654 | -2.992554e-05 | 0.4211426 | 1 | 14 | 1.40015e-05 | -1.768788e-05 | 10 µA
0.4176331 | 6.996689 | -3.222961e-05 | 0.4154663 | 1 | 15 | 1.40015e-05 | -1.768788e-05 | 10 µA
0.4231262 | 7.057724 | -2.367554e-05 | 0.4216003 | 1 | 16 | 1.40015e-05 | -1.768788e-05 | 10 µA
0.4286194 | 7.118759 | -1.854553e-05 | 0.4266663 | 1 | 17 | 1.40015e-05 | -1.768788e-05 | 10 µA
0.4341125 | 7.179794 | -1.439514e-05 | 0.4319458 | 1 | 18 | 1.40015e-05 | -1.768788e-05 | 10 µA
0.4396057 | 7.240829 | -1.079712e-05 | 0.437439 | 1 | 19 | 1.40015e-05 | -1.768788e-05 | 10 µA
0.4450989 | 7.301864 | -7.626343e-06 | 0.4423523 | 1 | 20 | 1.40015e-05 | -1.768788e-05 | 10 µA
0.450592 | 7.362899 | -4.724121e-06 | 0.4487 | 1 | 21 | 1.40015e-05 | -1.768788e-05 | 10 µA
0.4560852 | 7.423934 | -2.073975e-06 | 0.4541015625 | 1 | 22 | 1.40015e-05 | -1.768788e-05 | 10 µA
0.4615784 | 7.484969 | 4.53186e-07 | 0.4600525 | 1 | 23 | 1.40015e-05 | -1.768788e-05 | 10 µA
0.4670715 | 7.546004 | 2.911377e-06 | 0.4655457 | 1 | 24 | 1.40015e-05 | -1.768788e-05 | 10 µA
0.4725647 | 7.607039 | 5.258179e-06 | 0.4704895 | 1 | 25 | 1.40015e-05 | -1.768788e-05 | 10 µA
0.4780579 | 7.668074 | 7.562256e-06 | 0.4767456 | 1 | 26 | 1.40015e-05 | -1.768788e-05 | 10 µA
0.483551 | 7.729109 | 9.866333e-06 | 0.4820862 | 1 | 27 | 1.40015e-05 | -1.768788e-05 | 10 µA
0.4890442 | 7.790144 | 1.208801e-05 | 0.487793 | 1 | 28 | 1.40015e-05 | -1.768788e-05 | 10 µA
0.4945374 | 7.851179 | 1.431885e-05 | 0.4927368 | 1 | 29 | 1.40015e-05 | -1.768788e-05 | 10 µA
0.5000305 | 7.912214 | 1.654053e-05 | 0.4987488 | 1 | 30 | 1.40015e-05 | -1.768788e-05 | 10 µA
0.5055237 | 7.973249 | 1.872559e-05 | 0.5040283 | 1 | 31 | 1.40015e-05 | -1.768788e-05 | 10 µA
0.5110168 | 8.034284 | 2.090454e-05 | 0.5096741 | 1 | 32 | 1.40015e-05 | -1.768788e-05 | 10 µA
0.51651 | 8.095319 | 2.315674e-05 | 0.5151978 | 1 | 33 | 1.40015e-05 | -1.768788e-05 | 10 µA
0.5220032 | 8.156354 | 2.532959e-05 | 0.5203552 | 1 | 34 | 1.40015e-05 | -1.768788e-05 | 10 µA
0.51651 | 8.217389 | 2.067566e-05 | 0.51474 | 1 | 35 | 1.40015e-05 | -1.768788e-05 | 10 µA
0.5110168 | 8.278424 | 1.692505e-05 | 0.5093079 | 1 | 36 | 1.40015e-05 | -1.768788e-05 | 10 µA
0.5055237 | 8.339459 | 1.358643e-05 | 0.5038147 | 1 | 37 | 1.40015e-05 | -1.768788e-05 | 10 µA
0.5000305 | 8.400494 | 1.047668e-05 | 0.4986267 | 1 | 38 | 1.40015e-05 | -1.768788e-05 | 10 µA
0.4945374 | 8.461529 | 7.565308e-06 | 0.4927063 | 2 | 39 | 1.490459e-05 | -1.636077e-05 | 10 µA
0.4890442 | 8.522564 | 4.733276e-06 | 0.487793 | 2 | 40 | 1.490459e-05 | -1.636077e-05 | 10 µA
0.483551 | 8.583599 | 2.010803e-06 | 0.4838257 | 2 | 41 | 1.490459e-05 | -1.636077e-05 | 10 µA
0.4780579 | 8.644634 | -7.019043e-07 | 0.4764099 | 2 | 42 | 1.490459e-05 | -1.636077e-05 | 10 µA
0.4725647 | 8.705669 | -3.384399e-06 | 0.4703369 | 2 | 43 | 1.490459e-05 | -1.636077e-05 | 10 µA
0.4670715 | 8.766704 | -6.109619e-06 | 0.4656372 | 2 | 44 | 1.490459e-05 | -1.636077e-05 | 10 µA
0.4615784 | 8.827739 | -8.883667e-06 | 0.4596252 | 2 | 45 | 1.490459e-05 | -1.636077e-05 | 10 µA
0.4560852 | 8.888774 | -1.171265e-05 | 0.454071 | 2 | 46 | 1.490459e-05 | -1.636077e-05 | 10 µA
0.450592 | 8.949809 | -1.462708e-05 | 0.4484253 | 2 | 47 | 1.490459e-05 | -1.636077e-05 | 10 µA
0.4450989 | 9.010844 | -1.757202e-05 | 0.4429321 | 2 | 48 | 1.490459e-05 | -1.636077e-05 | 10 µA
0.4396057 | 9.071879 | -2.053223e-05 | 0.437561 | 2 | 49 | 1.490459e-05 | -1.636077e-05 | 10 µA
0.4341125 | 9.132914 | -2.344666e-05 | 0.4313965 | 2 | 50 | 1.490459e-05 | -1.636077e-05 | 10 µA
0.4286194 | 9.193949 | -2.616882e-05 | 0.426178 | 2 | 51 | 1.490459e-05 | -1.636077e-05 | 10 µA
0.4231262 | 9.254984 | -2.872009e-05 | 0.4211731 | 2 | 52 | 1.490459e-05 | -1.636077e-05 | 10 µA
0.4176331 | 9.316019 | -3.109741e-05 | 0.4154358 | 2 | 53 | 1.490459e-05 | -1.636077e-05 | 10 µA
0.4231262 | 9.377054 | -2.260742e-05 | 0.4214478 | 2 | 54 | 1.490459e-05 | -1.636077e-05 | 10 µA
0.4286194 | 9.438089 | -1.75293e-05 | 0.4269409 | 2 | 55 | 1.490459e-05 | -1.636077e-05 | 10 µA
0.4341125 | 9.499124 | -1.343079e-05 | 0.4317932 | 2 | 56 | 1.490459e-05 | -1.636077e-05 | 10 µA
0.4396057 | 9.560159 | -9.838867e-06 | 0.4373169 | 2 | 57 | 1.490459e-05 | -1.636077e-05 | 10 µA
0.4450989 | 9.621194 | -6.674194e-06 | 0.4434509 | 2 | 58 | 1.490459e-05 | -1.636077e-05 | 10 µA
0.450592 | 9.682229 | -3.817749e-06 | 0.4488831 | 2 | 59 | 1.490459e-05 | -1.636077e-05 | 10 µA
0.4560852 | 9.743264 | -1.199951e-06 | 0.4549255 | 2 | 60 | 1.490459e-05 | -1.636077e-05 | 10 µA
0.4615784 | 9.804299 | 1.313782e-06 | 0.4599915 | 2 | 61 | 1.490459e-05 | -1.636077e-05 | 10 µA
0.4670715 | 9.865334 | 3.689575e-06 | 0.4654846 | 2 | 62 | 1.490459e-05 | -1.636077e-05 | 10 µA
0.4725647 | 9.926369 | 6.063843e-06 | 0.4712524 | 2 | 63 | 1.490459e-05 | -1.636077e-05 | 10 µA
0.4780579 | 9.987404 | 8.346558e-06 | 0.4763794 | 2 | 64 | 1.490459e-05 | -1.636077e-05 | 10 µA
0.483551 | 10.04844 | 1.061096e-05 | 0.4821472 | 2 | 65 | 1.490459e-05 | -1.636077e-05 | 10 µA
0.4890442 | 10.10947 | 1.283569e-05 | 0.48703 | 2 | 66 | 1.490459e-05 | -1.636077e-05 | 10 µA
0.4945374 | 10.17051 | 1.502686e-05 | 0.4931946 | 2 | 67 | 1.490459e-05 | -1.636077e-05 | 10 µA
0.5000305 | 10.23154 | 1.723022e-05 | 0.4983826 | 2 | 68 | 1.490459e-05 | -1.636077e-05 | 10 µA
0.5055237 | 10.29258 | 1.941223e-05 | 0.5039368 | 2 | 69 | 1.490459e-05 | -1.636077e-05 | 10 µA
0.5110168 | 10.35361 | 2.159424e-05 | 0.5097351 | 2 | 70 | 1.490459e-05 | -1.636077e-05 | 10 µA
0.51651 | 10.41465 | 2.378845e-05 | 0.5154114 | 2 | 71 | 1.490459e-05 | -1.636077e-05 | 10 µA
0.5220032 | 10.47568 | 2.598572e-05 | 0.5205078125 | 2 | 72 | 1.490459e-05 | -1.636077e-05 | 10 µA
0.51651 | 10.53672 | 2.129517e-05 | 0.5152588 | 2 | 73 | 1.490459e-05 | -1.636077e-05 | 10 µA
0.5110168 | 10.59775 | 1.750488e-05 | 0.5097961 | 2 | 74 | 1.490459e-05 | -1.636077e-05 | 10 µA
0.5055237 | 10.65879 | 1.4151e-05 | 0.5036926 | 2 | 75 | 1.490459e-05 | -1.636077e-05 | 10 µA
0.5000305 | 10.71982 | 1.103821e-05 | 0.4984436 | 2 | 76 | 1.490459e-05 | -1.636077e-05 | 10 µA