## Sheet1
Potential applied (V) | Time (s) | WE(1).Current (A) | WE(1).Potential (V) | Scan | Index | Q+ | Q- | E / vs RHE (V)
0.1875305 | 6.984689 | 0.0001371765 | 0.1856995 | 1 | 1 | 0.000800048 | -0.04847034 | 0
0.1850891 | 7.47297 | 0.0001283569 | 0.1826477 | 1 | 2 | 0.000800048 | -0.04847034
0.1826477 | 7.961251 | 0.0001202698 | 0.1809082 | 1 | 3 | 0.000800048 | -0.04847034
0.1802063 | 8.449532 | 0.0001126404 | 0.1781921 | 1 | 4 | 0.000800048 | -0.04847034
0.1777649 | 8.937813 | 0.00010546875 | 0.1759644 | 1 | 5 | 0.000800048 | -0.04847034
0.1753235 | 9.426094 | 9.875488e-05 | 0.1736145 | 1 | 6 | 0.000800048 | -0.04847034
0.1728821 | 9.914375 | 9.234619e-05 | 0.1714478 | 1 | 7 | 0.000800048 | -0.04847034
0.1704407 | 10.40266 | 8.621216e-05 | 0.1685486 | 1 | 8 | 0.000800048 | -0.04847034
0.1679993 | 10.89094 | 8.044434e-05 | 0.1656799 | 1 | 9 | 0.000800048 | -0.04847034
0.1655579 | 11.37922 | 7.492065e-05 | 0.1636963 | 1 | 10 | 0.000800048 | -0.04847034
0.1631165 | 11.8675 | 6.958008e-05 | 0.1616516 | 1 | 11 | 0.000800048 | -0.04847034
0.160675 | 12.35578 | 6.448364e-05 | 0.1586914 | 1 | 12 | 0.000800048 | -0.04847034
0.1582336 | 12.84406 | 5.950928e-05 | 0.1568909 | 1 | 13 | 0.000800048 | -0.04847034
0.1557922 | 13.33234 | 5.487061e-05 | 0.1537781 | 1 | 14 | 0.000800048 | -0.04847034
0.1533508 | 13.82062 | 5.026245e-05 | 0.1518555 | 1 | 15 | 0.000800048 | -0.04847034
0.1509094 | 14.3089 | 4.591064e-05 | 0.1490173 | 1 | 16 | 0.000800048 | -0.04847034
0.148468 | 14.79718 | 4.163818e-05 | 0.146698 | 1 | 17 | 0.000800048 | -0.04847034
0.1460266 | 15.28547 | 3.757324e-05 | 0.1438904 | 1 | 18 | 0.000800048 | -0.04847034
0.1435852 | 15.77375 | 3.362427e-05 | 0.1419678 | 1 | 19 | 0.000800048 | -0.04847034
0.1411438 | 16.26203 | 2.97821e-05 | 0.139679 | 1 | 20 | 0.000800048 | -0.04847034
0.1387024 | 16.75031 | 2.628174e-05 | 0.1376038 | 1 | 21 | 0.000800048 | -0.04847034
0.136261 | 17.23859 | 2.269287e-05 | 0.134765625 | 1 | 22 | 0.000800048 | -0.04847034
0.1338196 | 17.72687 | 1.917419e-05 | 0.1322327 | 1 | 23 | 0.000800048 | -0.04847034
0.1313782 | 18.21515 | 1.575928e-05 | 0.130127 | 1 | 24 | 0.000800048 | -0.04847034
0.1289368 | 18.70343 | 1.243591e-05 | 0.1271973 | 1 | 25 | 0.000800048 | -0.04847034
0.1264954 | 19.19171 | 9.228515625e-06 | 0.1245117 | 1 | 26 | 0.000800048 | -0.04847034
0.124054 | 19.67999 | 6.069946e-06 | 0.1225891 | 1 | 27 | 0.000800048 | -0.04847034
0.1216125 | 20.16828 | 3.012085e-06 | 0.1194763 | 1 | 28 | 0.000800048 | -0.04847034
0.1191711 | 20.65656 | 1.861572e-08 | 0.1175537 | 1 | 29 | 0.000800048 | -0.04847034
0.1167297 | 21.14484 | -2.873535e-06 | 0.1150513 | 1 | 30 | 0.000800048 | -0.04847034
0.1142883 | 21.63312 | -5.712890625e-06 | 0.1123657 | 1 | 31 | 0.000800048 | -0.04847034
0.1118469 | 22.1214 | -8.502197e-06 | 0.1101379 | 1 | 32 | 0.000800048 | -0.04847034
0.1094055 | 22.60968 | -1.121521e-05 | 0.1075439 | 1 | 33 | 0.000800048 | -0.04847034
0.1069641 | 23.09796 | -1.390686e-05 | 0.10495 | 1 | 34 | 0.000800048 | -0.04847034
0.1045227 | 23.58624 | -1.650390625e-05 | 0.1022949 | 1 | 35 | 0.000800048 | -0.04847034
0.1020813 | 24.07452 | -1.904296875e-05 | 0.1001892 | 1 | 36 | 0.000800048 | -0.04847034
0.09963989 | 24.5628 | -2.155151e-05 | 0.09725952 | 1 | 37 | 0.000800048 | -0.04847034
0.09719849 | 25.05109 | -2.400208e-05 | 0.09512329 | 1 | 38 | 0.000800048 | -0.04847034
0.09475708 | 25.53937 | -2.640991e-05 | 0.09332275 | 1 | 39 | 0.000800048 | -0.04847034
0.09231567 | 26.02765 | -2.876282e-05 | 0.09017944 | 1 | 40 | 0.000800048 | -0.04847034
0.08987427 | 26.51593 | -3.111267e-05 | 0.08743286 | 1 | 41 | 0.000800048 | -0.04847034
0.08743286 | 27.00421 | -3.338318e-05 | 0.08477783 | 1 | 42 | 0.000800048 | -0.04847034
0.08499146 | 27.49249 | -3.560181e-05 | 0.08190918 | 1 | 43 | 0.000800048 | -0.04847034
0.08255005 | 27.98077 | -3.780823e-05 | 0.07949829 | 1 | 44 | 0.000800048 | -0.04847034
0.08010864 | 28.46905 | -3.999329e-05 | 0.07815552 | 1 | 45 | 0.000800048 | -0.04847034
0.07766724 | 28.95733 | -4.202271e-05 | 0.07543945 | 1 | 46 | 0.000800048 | -0.04847034
0.07522583 | 29.44561 | -4.417114e-05 | 0.07272339 | 1 | 47 | 0.000800048 | -0.04847034
0.07278442 | 29.9339 | -4.622192e-05 | 0.07028198 | 1 | 48 | 0.000800048 | -0.04847034
0.07034302 | 30.42218 | -4.826355e-05 | 0.06741333 | 1 | 49 | 0.000800048 | -0.04847034
0.06790161 | 30.91046 | -5.02655e-05 | 0.06494140625 | 1 | 50 | 0.000800048 | -0.04847034
0.06546021 | 31.39874 | -5.22522e-05 | 0.06280518 | 1 | 51 | 0.000800048 | -0.04847034
0.0630188 | 31.88702 | -5.422363e-05 | 0.05993652 | 1 | 52 | 0.000800048 | -0.04847034
0.06057739 | 32.3753 | -5.612183e-05 | 0.0581665 | 1 | 53 | 0.000800048 | -0.04847034
0.05813599 | 32.86358 | -5.803528e-05 | 0.0541687 | 1 | 54 | 0.000800048 | -0.04847034
0.05569458 | 33.35186 | -5.992432e-05 | 0.05386658 | 1 | 55 | 0.000800048 | -0.04847034
0.05325317 | 33.84014 | -6.178284e-05 | 0.05155029 | 1 | 56 | 0.000800048 | -0.04847034
0.05081177 | 34.32842 | -6.37207e-05 | 0.04867554 | 1 | 57 | 0.000800048 | -0.04847034
0.04837036 | 34.81671 | -6.561279e-05 | 0.04658813 | 1 | 58 | 0.000800048 | -0.04847034
0.04592896 | 35.30499 | -6.735229e-05 | 0.0440094 | 1 | 59 | 0.000800048 | -0.04847034
0.04348755 | 35.79327 | -6.915283e-05 | 0.04176636 | 1 | 60 | 0.000800048 | -0.04847034
0.04104614 | 36.28155 | -7.095337e-05 | 0.03940735 | 1 | 61 | 0.000800048 | -0.04847034
0.03860474 | 36.76983 | -7.269287e-05 | 0.03676147 | 1 | 62 | 0.000800048 | -0.04847034
0.03616333 | 37.25811 | -7.440186e-05 | 0.03451843 | 1 | 63 | 0.000800048 | -0.04847034
0.03372192 | 37.74639 | -7.614136e-05 | 0.03186646 | 1 | 64 | 0.000800048 | -0.04847034
0.03128052 | 38.23467 | -7.785034e-05 | 0.02921448 | 1 | 65 | 0.000800048 | -0.04847034
0.02883911 | 38.72295 | -7.952881e-05 | 0.0266571 | 1 | 66 | 0.000800048 | -0.04847034
0.02639771 | 39.21123 | -8.120728e-05 | 0.02472839 | 1 | 67 | 0.000800048 | -0.04847034
0.0239563 | 39.69952 | -8.288574e-05 | 0.02200623 | 1 | 68 | 0.000800048 | -0.04847034
0.02151489 | 40.1878 | -8.456421e-05 | 0.01977234 | 1 | 69 | 0.000800048 | -0.04847034
0.01907349 | 40.67608 | -8.615112e-05 | 0.01747742 | 1 | 70 | 0.000800048 | -0.04847034
0.01663208 | 41.16436 | -8.786011e-05 | 0.01467285 | 1 | 71 | 0.000800048 | -0.04847034
0.01419067 | 41.65264 | -8.953857e-05 | 0.01242676 | 1 | 72 | 0.000800048 | -0.04847034
0.01174927 | 42.14092 | -9.124756e-05 | 0.01007996 | 1 | 73 | 0.000800048 | -0.04847034
0.009307861 | 42.6292 | -9.283447e-05 | 0.00758667 | 1 | 74 | 0.000800048 | -0.04847034
0.006866455 | 43.11748 | -9.44519e-05 | 0.005209351 | 1 | 75 | 0.000800048 | -0.04847034
0.004425049 | 43.60576 | -9.613037e-05 | 0.002697754 | 1 | 76 | 0.000800048 | -0.04847034
0.001983643 | 44.09404 | -9.77478e-05 | 9.155273e-05 | 1 | 77 | 0.000800048 | -0.04847034
-0.0004577637 | 44.58233 | -9.933472e-05 | -0.002383423 | 1 | 78 | 0.000800048 | -0.04847034
-0.00289917 | 45.07061 | -0.0001010132 | -0.00473938 | 1 | 79 | 0.000800048 | -0.04847034
-0.005340576 | 45.55889 | -0.0001026306 | -0.007461548 | 1 | 80 | 0.000800048 | -0.04847034
-0.007781982 | 46.04717 | -0.0001042786 | -0.0097229 | 1 | 81 | 0.000800048 | -0.04847034
-0.01022339 | 46.53545 | -0.0001059265 | -0.01179199 | 1 | 82 | 0.000800048 | -0.04847034
-0.01266479 | 47.02373 | -0.0001075439 | -0.01463928 | 1 | 83 | 0.000800048 | -0.04847034
-0.0151062 | 47.51201 | -0.0001091614 | -0.01679382 | 1 | 84 | 0.000800048 | -0.04847034
-0.01754761 | 48.00029 | -0.0001108704 | -0.01954651 | 1 | 85 | 0.000800048 | -0.04847034
-0.01998901 | 48.48857 | -0.0001124878 | -0.02213135 | 1 | 86 | 0.000800048 | -0.04847034
-0.02243042 | 48.97685 | -0.0001140747 | -0.02431640625 | 1 | 87 | 0.000800048 | -0.04847034
-0.02487183 | 49.46514 | -0.0001158142 | -0.02684021 | 1 | 88 | 0.000800048 | -0.04847034
-0.02731323 | 49.95342 | -0.0001174316 | -0.02952576 | 1 | 89 | 0.000800048 | -0.04847034
-0.02975464 | 50.4417 | -0.0001190796 | -0.03139648 | 1 | 90 | 0.000800048 | -0.04847034
-0.03219604 | 50.92998 | -0.000120697 | -0.03426514 | 1 | 91 | 0.000800048 | -0.04847034
-0.03463745 | 51.41826 | -0.000122467 | -0.03619385 | 1 | 92 | 0.000800048 | -0.04847034
-0.03707886 | 51.90654 | -0.0001241455 | -0.03887634 | 1 | 93 | 0.000800048 | -0.04847034
-0.03952026 | 52.39482 | -0.0001257324 | -0.04168701 | 1 | 94 | 0.000800048 | -0.04847034
-0.04196167 | 52.8831 | -0.0001274414 | -0.04380798 | 1 | 95 | 0.000800048 | -0.04847034
-0.04440308 | 53.37138 | -0.0001290894 | -0.04621887 | 1 | 96 | 0.000800048 | -0.04847034
-0.04684448 | 53.85966 | -0.0001307983 | -0.0491333 | 1 | 97 | 0.000800048 | -0.04847034
-0.04928589 | 54.34795 | -0.0001324463 | -0.05145264 | 1 | 98 | 0.000800048 | -0.04847034
-0.05172729 | 54.83623 | -0.0001340637 | -0.05392456 | 1 | 99 | 0.000800048 | -0.04847034
-0.0541687 | 55.32451 | -0.0001357727 | -0.05639648 | 1 | 100 | 0.000800048 | -0.04847034
-0.05661011 | 55.81279 | -0.0001374512 | -0.05831909 | 1 | 101 | 0.000800048 | -0.04847034
-0.05905151 | 56.30107 | -0.0001390991 | -0.06130981 | 1 | 102 | 0.000800048 | -0.04847034
-0.06149292 | 56.78935 | -0.0001408691 | -0.06362915 | 1 | 103 | 0.000800048 | -0.04847034
-0.06393433 | 57.27763 | -0.0001425171 | -0.06552124 | 1 | 104 | 0.000800048 | -0.04847034
-0.06637573 | 57.76591 | -0.0001441956 | -0.06838989 | 1 | 105 | 0.000800048 | -0.04847034
-0.06881714 | 58.25419 | -0.000145874 | -0.07086182 | 1 | 106 | 0.000800048 | -0.04847034
-0.07125854 | 58.74247 | -0.000147522 | -0.07339478 | 1 | 107 | 0.000800048 | -0.04847034
-0.07369995 | 59.23076 | -0.000149231 | -0.07577515 | 1 | 108 | 0.000800048 | -0.04847034
-0.07614136 | 59.71904 | -0.0001509399 | -0.07870483 | 1 | 109 | 0.000800048 | -0.04847034
-0.07858276 | 60.20732 | -0.0001525269 | -0.08047485 | 1 | 110 | 0.000800048 | -0.04847034
-0.08102417 | 60.6956 | -0.0001542053 | -0.08340454 | 1 | 111 | 0.000800048 | -0.04847034
-0.08346558 | 61.18388 | -0.0001559143 | -0.08563232 | 1 | 112 | 0.000800048 | -0.04847034
-0.08590698 | 61.67216 | -0.0001575623 | -0.0881958 | 1 | 113 | 0.000800048 | -0.04847034
-0.08834839 | 62.16044 | -0.0001592407 | -0.09042358 | 1 | 114 | 0.000800048 | -0.04847034
-0.09078979 | 62.64872 | -0.0001608887 | -0.0932312 | 1 | 115 | 0.000800048 | -0.04847034
-0.0932312 | 63.137 | -0.0001625671 | -0.09500122 | 1 | 116 | 0.000800048 | -0.04847034
-0.09567261 | 63.62528 | -0.0001642456 | -0.09783936 | 1 | 117 | 0.000800048 | -0.04847034
-0.09811401 | 64.11357 | -0.0001658936 | -0.1001892 | 1 | 118 | 0.000800048 | -0.04847034
-0.1005554 | 64.60185 | -0.0001675415 | -0.1030884 | 1 | 119 | 0.000800048 | -0.04847034
-0.1029968 | 65.09013 | -0.0001691589 | -0.1048889 | 1 | 120 | 0.000800048 | -0.04847034
-0.1054382 | 65.57841 | -0.0001708069 | -0.1079102 | 1 | 121 | 0.000800048 | -0.04847034
-0.1078796 | 66.06669 | -0.0001724854 | -0.1101379 | 1 | 122 | 0.000800048 | -0.04847034
-0.110321 | 66.55497 | -0.0001741028 | -0.1124878 | 1 | 123 | 0.000800048 | -0.04847034
-0.1127625 | 67.04325 | -0.0001757202 | -0.115234375 | 1 | 124 | 0.000800048 | -0.04847034
-0.1152039 | 67.53153 | -0.0001773682 | -0.1173706 | 1 | 125 | 0.000800048 | -0.04847034
-0.1176453 | 68.01981 | -0.0001789856 | -0.1195984 | 1 | 126 | 0.000800048 | -0.04847034
-0.1200867 | 68.50809 | -0.0001806335 | -0.1226196 | 1 | 127 | 0.000800048 | -0.04847034
-0.1225281 | 68.99638 | -0.000182312 | -0.1247864 | 1 | 128 | 0.000800048 | -0.04847034
-0.1249695 | 69.48466 | -0.00018396 | -0.1270142 | 1 | 129 | 0.000800048 | -0.04847034
-0.1274109 | 69.97294 | -0.0001856079 | -0.1295471 | 1 | 130 | 0.000800048 | -0.04847034
-0.1298523 | 70.46122 | -0.0001873474 | -0.1322937 | 1 | 131 | 0.000800048 | -0.04847034
-0.1322937 | 70.9495 | -0.0001890259 | -0.1347046 | 1 | 132 | 0.000800048 | -0.04847034
-0.1347351 | 71.43778 | -0.0001907043 | -0.1369629 | 1 | 133 | 0.000800048 | -0.04847034
-0.1371765 | 71.92606 | -0.0001924438 | -0.1395569 | 1 | 134 | 0.000800048 | -0.04847034
-0.1396179 | 72.41434 | -0.0001941223 | -0.1418457 | 1 | 135 | 0.000800048 | -0.04847034
-0.1420593 | 72.90262 | -0.0001958618 | -0.1448364 | 1 | 136 | 0.000800048 | -0.04847034
-0.1445007 | 73.3909 | -0.0001975403 | -0.1473694 | 1 | 137 | 0.000800048 | -0.04847034
-0.1469421 | 73.87919 | -0.0001993103 | -0.1492615 | 1 | 138 | 0.000800048 | -0.04847034
-0.1493835 | 74.36747 | -0.0002009888 | -0.1517029 | 1 | 139 | 0.000800048 | -0.04847034
-0.151825 | 74.85575 | -0.0002027283 | -0.1536865 | 1 | 140 | 0.000800048 | -0.04847034
-0.1542664 | 75.34403 | -0.0002044678 | -0.1564636 | 1 | 141 | 0.000800048 | -0.04847034
-0.1567078 | 75.83231 | -0.0002061768 | -0.1584167 | 1 | 142 | 0.000800048 | -0.04847034
-0.1591492 | 76.32059 | -0.0002078552 | -0.1618347 | 1 | 143 | 0.000800048 | -0.04847034
-0.1615906 | 76.80887 | -0.0002096558 | -0.1636353 | 1 | 144 | 0.000800048 | -0.04847034
-0.164032 | 77.29715 | -0.0002114258 | -0.1666565 | 1 | 145 | 0.000800048 | -0.04847034
-0.1664734 | 77.78543 | -0.0002131042 | -0.1686096 | 1 | 146 | 0.000800048 | -0.04847034
-0.1689148 | 78.27371 | -0.00021484375 | -0.1712952 | 1 | 147 | 0.000800048 | -0.04847034
-0.1713562 | 78.762 | -0.0002165833 | -0.1741638 | 1 | 148 | 0.000800048 | -0.04847034
-0.1737976 | 79.25028 | -0.0002182312 | -0.1759949 | 1 | 149 | 0.000800048 | -0.04847034
-0.176239 | 79.73856 | -0.0002199097 | -0.1786194 | 1 | 150 | 0.000800048 | -0.04847034
-0.1786804 | 80.22684 | -0.0002216187 | -0.1809692 | 1 | 151 | 0.000800048 | -0.04847034
-0.1811218 | 80.71512 | -0.0002232361 | -0.1823425 | 1 | 152 | 0.000800048 | -0.04847034
-0.1835632 | 81.2034 | -0.0002248535 | -0.1859131 | 1 | 153 | 0.000800048 | -0.04847034
-0.1860046 | 81.69168 | -0.000226532 | -0.1882935 | 1 | 154 | 0.000800048 | -0.04847034
-0.188446 | 82.17996 | -0.0002281189 | -0.1914368 | 1 | 155 | 0.000800048 | -0.04847034
-0.1908875 | 82.66824 | -0.0002297974 | -0.1931458 | 1 | 156 | 0.000800048 | -0.04847034
-0.1933289 | 83.15652 | -0.0002313843 | -0.1956482 | 1 | 157 | 0.000800048 | -0.04847034
-0.1957703 | 83.64481 | -0.0002329407 | -0.1983337 | 1 | 158 | 0.000800048 | -0.04847034
-0.1982117 | 84.13309 | -0.0002345581 | -0.2007751 | 1 | 159 | 0.000800048 | -0.04847034
-0.2006531 | 84.62137 | -0.0002361755 | -0.2029419 | 1 | 160 | 0.000800048 | -0.04847034
-0.2030945 | 85.10965 | -0.0002377625 | -0.2055664 | 1 | 161 | 0.000800048 | -0.04847034
-0.2055359 | 85.59793 | -0.0002394714 | -0.2079163 | 1 | 162 | 0.000800048 | -0.04847034
-0.2079773 | 86.08621 | -0.0002410583 | -0.2102356 | 1 | 163 | 0.000800048 | -0.04847034
-0.2104187 | 86.57449 | -0.0002427063 | -0.2125549 | 1 | 164 | 0.000800048 | -0.04847034
-0.2128601 | 87.06277 | -0.0002443542 | -0.21521 | 1 | 165 | 0.000800048 | -0.04847034
-0.2153015 | 87.55105 | -0.0002460022 | -0.2173157 | 1 | 166 | 0.000800048 | -0.04847034
-0.2177429 | 88.03933 | -0.0002475891 | -0.2201233 | 1 | 167 | 0.000800048 | -0.04847034
-0.2201843 | 88.52762 | -0.0002492065 | -0.223053 | 1 | 168 | 0.000800048 | -0.04847034
-0.2226257 | 89.0159 | -0.000250885 | -0.2248535 | 1 | 169 | 0.000800048 | -0.04847034
-0.2250671 | 89.50418 | -0.0002525024 | -0.2272034 | 1 | 170 | 0.000800048 | -0.04847034
-0.2275085 | 89.99246 | -0.0002542114 | -0.2304382 | 1 | 171 | 0.000800048 | -0.04847034
-0.22995 | 90.48074 | -0.0002558899 | -0.2319946 | 1 | 172 | 0.000800048 | -0.04847034
-0.2323914 | 90.96902 | -0.0002576599 | -0.2350464 | 1 | 173 | 0.000800048 | -0.04847034
-0.2348328 | 91.4573 | -0.0002592163 | -0.2371216 | 1 | 174 | 0.000800048 | -0.04847034
-0.2372742 | 91.94558 | -0.0002608948 | -0.2398987 | 1 | 175 | 0.000800048 | -0.04847034
-0.2397156 | 92.43386 | -0.0002626648 | -0.2422485 | 1 | 176 | 0.000800048 | -0.04847034
-0.242157 | 92.92214 | -0.0002644043 | -0.2446899 | 1 | 177 | 0.000800048 | -0.04847034
-0.2445984 | 93.41043 | -0.0002661438 | -0.2472534 | 1 | 178 | 0.000800048 | -0.04847034
-0.2470398 | 93.89871 | -0.0002679443 | -0.2496643 | 1 | 179 | 0.000800048 | -0.04847034
-0.2494812 | 94.38699 | -0.0002697449 | -0.252594 | 1 | 180 | 0.000800048 | -0.04847034
-0.2519226 | 94.87527 | -0.0002715454 | -0.254364 | 1 | 181 | 0.000800048 | -0.04847034
-0.254364 | 95.36355 | -0.0002732849 | -0.2570801 | 1 | 182 | 0.000800048 | -0.04847034
-0.2568054 | 95.85183 | -0.000275177 | -0.2591248 | 1 | 183 | 0.000800048 | -0.04847034
-0.2592468 | 96.34011 | -0.0002770691 | -0.2625122 | 1 | 184 | 0.000800048 | -0.04847034
-0.2616882 | 96.82839 | -0.0002789001 | -0.2644348 | 1 | 185 | 0.000800048 | -0.04847034
-0.2641296 | 97.31667 | -0.0002808228 | -0.2669983 | 1 | 186 | 0.000800048 | -0.04847034
-0.266571 | 97.80495 | -0.0002827148 | -0.2688904 | 1 | 187 | 0.000800048 | -0.04847034
-0.2690125 | 98.29324 | -0.0002846375 | -0.271698 | 1 | 188 | 0.000800048 | -0.04847034
-0.2714539 | 98.78152 | -0.0002866821 | -0.2735901 | 1 | 189 | 0.000800048 | -0.04847034
-0.2738953 | 99.2698 | -0.0002885437 | -0.2759399 | 1 | 190 | 0.000800048 | -0.04847034
-0.2763367 | 99.75808 | -0.0002905884 | -0.2787781 | 1 | 191 | 0.000800048 | -0.04847034
-0.2787781 | 100.2464 | -0.0002926025 | -0.2813721 | 1 | 192 | 0.000800048 | -0.04847034
-0.2812195 | 100.7346 | -0.0002945862 | -0.2835693 | 1 | 193 | 0.000800048 | -0.04847034
-0.2836609 | 101.2229 | -0.0002966614 | -0.2849731 | 1 | 194 | 0.000800048 | -0.04847034
-0.2861023 | 101.7112 | -0.000298584 | -0.2885132 | 1 | 195 | 0.000800048 | -0.04847034
-0.2885437 | 102.1995 | -0.0003006592 | -0.2912292 | 1 | 196 | 0.000800048 | -0.04847034
-0.2909851 | 102.6878 | -0.000302734375 | -0.2931213 | 1 | 197 | 0.000800048 | -0.04847034
-0.2934265 | 103.176 | -0.0003049622 | -0.2961121 | 1 | 198 | 0.000800048 | -0.04847034
-0.2958679 | 103.6643 | -0.0003070374 | -0.298584 | 1 | 199 | 0.000800048 | -0.04847034
-0.2983093 | 104.1526 | -0.0003091431 | -0.2989807 | 1 | 200 | 0.000800048 | -0.04847034
-0.3007507 | 104.6409 | -0.0003112183 | -0.3034363 | 1 | 201 | 0.000800048 | -0.04847034
-0.3031921 | 105.1292 | -0.000313324 | -0.3054199 | 1 | 202 | 0.000800048 | -0.04847034
-0.3056335 | 105.6175 | -0.0003154296875 | -0.3086243 | 1 | 203 | 0.000800048 | -0.04847034
-0.308075 | 106.1057 | -0.0003175659 | -0.3103333 | 1 | 204 | 0.000800048 | -0.04847034
-0.3105164 | 106.594 | -0.0003197021 | -0.3129272 | 1 | 205 | 0.000800048 | -0.04847034
-0.3129578 | 107.0823 | -0.0003217163 | -0.3155823 | 1 | 206 | 0.000800048 | -0.04847034
-0.3153992 | 107.5706 | -0.000323822 | -0.3179321 | 1 | 207 | 0.000800048 | -0.04847034
-0.3178406 | 108.0589 | -0.0003260498 | -0.3200684 | 1 | 208 | 0.000800048 | -0.04847034
-0.320282 | 108.5471 | -0.0003282166 | -0.3233948 | 1 | 209 | 0.000800048 | -0.04847034
-0.3227234 | 109.0354 | -0.0003303528 | -0.325592 | 1 | 210 | 0.000800048 | -0.04847034
-0.3251648 | 109.5237 | -0.0003324585 | -0.3274231 | 1 | 211 | 0.000800048 | -0.04847034
-0.3276062 | 110.012 | -0.0003346558 | -0.3302612 | 1 | 212 | 0.000800048 | -0.04847034
-0.3300476 | 110.5003 | -0.0003368835 | -0.3322754 | 1 | 213 | 0.000800048 | -0.04847034
-0.332489 | 110.9885 | -0.0003389893 | -0.3349609375 | 1 | 214 | 0.000800048 | -0.04847034
-0.3349304 | 111.4768 | -0.000341217 | -0.3373108 | 1 | 215 | 0.000800048 | -0.04847034
-0.3373718 | 111.9651 | -0.0003434753 | -0.3408508 | 1 | 216 | 0.000800048 | -0.04847034
-0.3398132 | 112.4534 | -0.0003456726 | -0.3425293 | 1 | 217 | 0.000800048 | -0.04847034
-0.3422546 | 112.9417 | -0.0003479004 | -0.3447265625 | 1 | 218 | 0.000800048 | -0.04847034
-0.344696 | 113.4299 | -0.0003501282 | -0.3468323 | 1 | 219 | 0.000800048 | -0.04847034
-0.3471375 | 113.9182 | -0.0003524475 | -0.3491821 | 1 | 220 | 0.000800048 | -0.04847034
-0.3495789 | 114.4065 | -0.0003547668 | -0.3521118 | 1 | 221 | 0.000800048 | -0.04847034
-0.3520203 | 114.8948 | -0.0003570251 | -0.3545837 | 1 | 222 | 0.000800048 | -0.04847034
-0.3544617 | 115.3831 | -0.000359314 | -0.3566895 | 1 | 223 | 0.000800048 | -0.04847034
-0.3569031 | 115.8714 | -0.0003616943 | -0.359314 | 1 | 224 | 0.000800048 | -0.04847034
-0.3593445 | 116.3596 | -0.0003641052 | -0.3620605 | 1 | 225 | 0.000800048 | -0.04847034
-0.3617859 | 116.8479 | -0.000366394 | -0.3647461 | 1 | 226 | 0.000800048 | -0.04847034
-0.3642273 | 117.3362 | -0.0003687744 | -0.3666687 | 1 | 227 | 0.000800048 | -0.04847034
-0.3666687 | 117.8245 | -0.0003713379 | -0.3696594 | 1 | 228 | 0.000800048 | -0.04847034
-0.3691101 | 118.3128 | -0.0003737183 | -0.372467 | 1 | 229 | 0.000800048 | -0.04847034
-0.3715515 | 118.801 | -0.0003762207 | -0.3741455 | 1 | 230 | 0.000800048 | -0.04847034
-0.3739929 | 119.2893 | -0.0003786926 | -0.37677 | 1 | 231 | 0.000800048 | -0.04847034
-0.3764343 | 119.7776 | -0.0003812561 | -0.37890625 | 1 | 232 | 0.000800048 | -0.04847034
-0.3788757 | 120.2659 | -0.0003836975 | -0.3813477 | 1 | 233 | 0.000800048 | -0.04847034
-0.3813171 | 120.7542 | -0.0003863525 | -0.3838501 | 1 | 234 | 0.000800048 | -0.04847034
-0.3837585 | 121.2424 | -0.0003888855 | -0.3865662 | 1 | 235 | 0.000800048 | -0.04847034
-0.3862 | 121.7307 | -0.0003915405 | -0.3891907 | 1 | 236 | 0.000800048 | -0.04847034
-0.3886414 | 122.219 | -0.0003942871 | -0.3914795 | 1 | 237 | 0.000800048 | -0.04847034
-0.3910828 | 122.7073 | -0.0003968506 | -0.3934021 | 1 | 238 | 0.000800048 | -0.04847034
-0.3935242 | 123.1956 | -0.0003997192 | -0.3954773 | 1 | 239 | 0.000800048 | -0.04847034
-0.3959656 | 123.6838 | -0.0004025269 | -0.3987732 | 1 | 240 | 0.000800048 | -0.04847034
-0.398407 | 124.1721 | -0.000405304 | -0.4014587 | 1 | 241 | 0.000800048 | -0.04847034
-0.4008484 | 124.6604 | -0.0004081726 | -0.403656 | 1 | 242 | 0.000800048 | -0.04847034
-0.4032898 | 125.1487 | -0.0004111633 | -0.4060974 | 1 | 243 | 0.000800048 | -0.04847034
-0.4057312 | 125.637 | -0.000414093 | -0.4085693 | 1 | 244 | 0.000800048 | -0.04847034
-0.4081726 | 126.1253 | -0.0004172058 | -0.4107361 | 1 | 245 | 0.000800048 | -0.04847034
-0.410614 | 126.6135 | -0.0004203491 | -0.4128723 | 1 | 246 | 0.000800048 | -0.04847034
-0.4130554 | 127.1018 | -0.0004235535 | -0.4162292 | 1 | 247 | 0.000800048 | -0.04847034
-0.4154968 | 127.5901 | -0.0004267578125 | -0.4183655 | 1 | 248 | 0.000800048 | -0.04847034
-0.4179382 | 128.0784 | -0.0004302063 | -0.4206238 | 1 | 249 | 0.000800048 | -0.04847034
-0.4203796 | 128.5667 | -0.00043359375 | -0.4232178 | 1 | 250 | 0.000800048 | -0.04847034
-0.422821 | 129.0549 | -0.0004371338 | -0.4258423 | 1 | 251 | 0.000800048 | -0.04847034
-0.4252625 | 129.5432 | -0.0004407654 | -0.428009 | 1 | 252 | 0.000800048 | -0.04847034
-0.4277039 | 130.0315 | -0.0004447021 | -0.4306640625 | 1 | 253 | 0.000800048 | -0.04847034
-0.4301453 | 130.5198 | -0.0004485474 | -0.4326782 | 1 | 254 | 0.000800048 | -0.04847034
-0.4325867 | 131.0081 | -0.0004526978 | -0.4353333 | 1 | 255 | 0.000800048 | -0.04847034
-0.4350281 | 131.4963 | -0.0004569397 | -0.4380188 | 1 | 256 | 0.000800048 | -0.04847034
-0.4374695 | 131.9846 | -0.0004614258 | -0.440155 | 1 | 257 | 0.000800048 | -0.04847034
-0.4399109 | 132.4729 | -0.0004660339 | -0.4428101 | 1 | 258 | 0.000800048 | -0.04847034
-0.4423523 | 132.9612 | -0.0004708862 | -0.4447632 | 1 | 259 | 0.000800048 | -0.04847034
-0.4447937 | 133.4495 | -0.0004759216 | -0.4477234 | 1 | 260 | 0.000800048 | -0.04847034
-0.4472351 | 133.9377 | -0.0004812927 | -0.4497986 | 1 | 261 | 0.000800048 | -0.04847034
-0.4496765 | 134.426 | -0.0004868469 | -0.45224 | 1 | 262 | 0.000800048 | -0.04847034
-0.4521179 | 134.9143 | -0.0004927673 | -0.4551697 | 1 | 263 | 0.000800048 | -0.04847034
-0.4545593 | 135.4026 | -0.0004990234375 | -0.4579163 | 1 | 264 | 0.000800048 | -0.04847034
-0.4570007 | 135.8909 | -0.0005055542 | -0.4595947 | 1 | 265 | 0.000800048 | -0.04847034
-0.4594421 | 136.3792 | -0.0005124512 | -0.4622803 | 1 | 266 | 0.000800048 | -0.04847034
-0.4618835 | 136.8674 | -0.0005197449 | -0.4645691 | 1 | 267 | 0.000800048 | -0.04847034
-0.464325 | 137.3557 | -0.0005273743 | -0.4676514 | 1 | 268 | 0.000800048 | -0.04847034
-0.4667664 | 137.844 | -0.0005356445 | -0.4696655 | 1 | 269 | 0.000800048 | -0.04847034
-0.4692078 | 138.3323 | -0.0005441589 | -0.4724121 | 1 | 270 | 0.000800048 | -0.04847034
-0.4716492 | 138.8206 | -0.0005530701 | -0.4747009 | 1 | 271 | 0.000800048 | -0.04847034
-0.4740906 | 139.3088 | -0.0005625305 | -0.4775085 | 1 | 272 | 0.000800048 | -0.04847034
-0.476532 | 139.7971 | -0.0005724792 | -0.4794312 | 1 | 273 | 0.000800048 | -0.04847034
-0.4789734 | 140.2854 | -0.0005829163 | -0.481842 | 1 | 274 | 0.000800048 | -0.04847034
-0.4814148 | 140.7737 | -0.0005937805 | -0.4841003 | 1 | 275 | 0.000800048 | -0.04847034
-0.4838562 | 141.262 | -0.0006051941 | -0.4865417 | 1 | 276 | 0.000800048 | -0.04847034
-0.4862976 | 141.7502 | -0.0006170654 | -0.4885864 | 1 | 277 | 0.000800048 | -0.04847034
-0.488739 | 142.2385 | -0.0006292725 | -0.491272 | 1 | 278 | 0.000800048 | -0.04847034
-0.4911804 | 142.7268 | -0.000642395 | -0.4930725 | 1 | 279 | 0.000800048 | -0.04847034
-0.4936218 | 143.2151 | -0.0006558228 | -0.4958496 | 1 | 280 | 0.000800048 | -0.04847034
-0.4960632 | 143.7034 | -0.0006698608 | -0.4985352 | 1 | 281 | 0.000800048 | -0.04847034
-0.4985046 | 144.1916 | -0.0006842041 | -0.5009765625 | 1 | 282 | 0.000800048 | -0.04847034
-0.500946 | 144.6799 | -0.0006991577 | -0.5033875 | 1 | 283 | 0.000800048 | -0.04847034
-0.5033875 | 145.1682 | -0.0007147217 | -0.5055542 | 1 | 284 | 0.000800048 | -0.04847034
-0.5058289 | 145.6565 | -0.000730896 | -0.5083313 | 1 | 285 | 0.000800048 | -0.04847034
-0.5082703 | 146.1448 | -0.0007470703125 | -0.5105591 | 1 | 286 | 0.000800048 | -0.04847034
-0.5107117 | 146.6331 | -0.0007641602 | -0.51297 | 1 | 287 | 0.000800048 | -0.04847034
-0.5131531 | 147.1213 | -0.0007815552 | -0.515625 | 1 | 288 | 0.000800048 | -0.04847034
-0.5155945 | 147.6096 | -0.0007992554 | -0.5178223 | 1 | 289 | 0.000800048 | -0.04847034
-0.5180359 | 148.0979 | -0.0008178711 | -0.5205383 | 1 | 290 | 0.000800048 | -0.04847034
-0.5204773 | 148.5862 | -0.000836792 | -0.5221252 | 1 | 291 | 0.000800048 | -0.04847034
-0.5229187 | 149.0745 | -0.0008557129 | -0.5249023 | 1 | 292 | 0.000800048 | -0.04847034
-0.5253601 | 149.5627 | -0.0008755493 | -0.5279236 | 1 | 293 | 0.000800048 | -0.04847034
-0.5278015 | 150.051 | -0.0008953857 | -0.5299377 | 1 | 294 | 0.000800048 | -0.04847034
-0.5302429 | 150.5393 | -0.0009158325 | -0.5328064 | 1 | 295 | 0.000800048 | -0.04847034
-0.5326843 | 151.0276 | -0.0009368896 | -0.5349121 | 1 | 296 | 0.000800048 | -0.04847034
-0.5351257 | 151.5159 | -0.000958252 | -0.5381165 | 1 | 297 | 0.000800048 | -0.04847034
-0.5375671 | 152.0041 | -0.0009799194 | -0.539856 | 1 | 298 | 0.000800048 | -0.04847034
-0.5400085 | 152.4924 | -0.001001892 | -0.5426636 | 1 | 299 | 0.000800048 | -0.04847034
-0.54245 | 152.9807 | -0.001024475 | -0.5451965 | 1 | 300 | 0.000800048 | -0.04847034
-0.5448914 | 153.469 | -0.001047363 | -0.5466919 | 1 | 301 | 0.000800048 | -0.04847034
-0.5473328 | 153.9573 | -0.001069641 | -0.5497131 | 1 | 302 | 0.000800048 | -0.04847034
-0.5497742 | 154.4456 | -0.001092834 | -0.5519409 | 1 | 303 | 0.000800048 | -0.04847034
-0.5522156 | 154.9338 | -0.001116333 | -0.5544739 | 1 | 304 | 0.000800048 | -0.04847034
-0.554657 | 155.4221 | -0.001140137 | -0.5552063 | 1 | 305 | 0.000800048 | -0.04847034
-0.5570984 | 155.9104 | -0.001164551 | -0.559967 | 1 | 306 | 0.000800048 | -0.04847034
-0.5595398 | 156.3987 | -0.00118927 | -0.5627747 | 1 | 307 | 0.000800048 | -0.04847034
-0.5619812 | 156.887 | -0.001213989 | -0.5645142 | 1 | 308 | 0.000800048 | -0.04847034
-0.5644226 | 157.3752 | -0.001239014 | -0.5668945 | 1 | 309 | 0.000800048 | -0.04847034
-0.566864 | 157.8635 | -0.001264343 | -0.5693665 | 1 | 310 | 0.000800048 | -0.04847034
-0.5693054 | 158.3518 | -0.001289673 | -0.5715942 | 1 | 311 | 0.000800048 | -0.04847034
-0.5717468 | 158.8401 | -0.001315613 | -0.5739441 | 1 | 312 | 0.000800048 | -0.04847034
-0.5741882 | 159.3284 | -0.001341248 | -0.5769043 | 1 | 313 | 0.000800048 | -0.04847034
-0.5766296 | 159.8166 | -0.0013671875 | -0.5788574 | 1 | 314 | 0.000800048 | -0.04847034
-0.579071 | 160.3049 | -0.001393433 | -0.5812683 | 1 | 315 | 0.000800048 | -0.04847034
-0.5815125 | 160.7932 | -0.001420288 | -0.5836487 | 1 | 316 | 0.000800048 | -0.04847034
-0.5839539 | 161.2815 | -0.001447449 | -0.5864258 | 1 | 317 | 0.000800048 | -0.04847034