## Sheet1
Potential applied (V) | Time (s) | WE(1).Current (A) | WE(1).Potential (V) | Scan | Index | Q+ | Q- | E / vs RHE (V)
0.1875305 | 6.994725 | 0.000177002 | 0.1857605 | 1 | 1 | 0.001212899 | -0.05680247 | 0
0.1850891 | 7.483006 | 0.0001665344 | 0.1836548 | 1 | 2 | 0.001212899 | -0.05680247
0.1826477 | 7.971287 | 0.0001569519 | 0.1809998 | 1 | 3 | 0.001212899 | -0.05680247
0.1802063 | 8.459568 | 0.0001479797 | 0.1784058 | 1 | 4 | 0.001212899 | -0.05680247
0.1777649 | 8.947849 | 0.0001396484375 | 0.1759949 | 1 | 5 | 0.001212899 | -0.05680247
0.1753235 | 9.43613 | 0.0001318054 | 0.1737671 | 1 | 6 | 0.001212899 | -0.05680247
0.1728821 | 9.924411 | 0.0001243591 | 0.1714172 | 1 | 7 | 0.001212899 | -0.05680247
0.1704407 | 10.41269 | 0.0001172791 | 0.1687927 | 1 | 8 | 0.001212899 | -0.05680247
0.1679993 | 10.90097 | 0.0001105957 | 0.1661072 | 1 | 9 | 0.001212899 | -0.05680247
0.1655579 | 11.38925 | 0.000104248 | 0.1633911 | 1 | 10 | 0.001212899 | -0.05680247
0.1631165 | 11.87753 | 9.814453125e-05 | 0.1618042 | 1 | 11 | 0.001212899 | -0.05680247
0.160675 | 12.36582 | 9.231567e-05 | 0.1586609 | 1 | 12 | 0.001212899 | -0.05680247
0.1582336 | 12.8541 | 8.676147e-05 | 0.1567078 | 1 | 13 | 0.001212899 | -0.05680247
0.1557922 | 13.34238 | 8.139038e-05 | 0.1539917 | 1 | 14 | 0.001212899 | -0.05680247
0.1533508 | 13.83066 | 7.6171875e-05 | 0.151947 | 1 | 15 | 0.001212899 | -0.05680247
0.1509094 | 14.31894 | 7.122803e-05 | 0.1490173 | 1 | 16 | 0.001212899 | -0.05680247
0.148468 | 14.80722 | 6.652832e-05 | 0.1460571 | 1 | 17 | 0.001212899 | -0.05680247
0.1460266 | 15.2955 | 6.192017e-05 | 0.1445923 | 1 | 18 | 0.001212899 | -0.05680247
0.1435852 | 15.78378 | 5.740356e-05 | 0.1419983 | 1 | 19 | 0.001212899 | -0.05680247
0.1411438 | 16.27206 | 5.310059e-05 | 0.1393127 | 1 | 20 | 0.001212899 | -0.05680247
0.1387024 | 16.76034 | 4.89502e-05 | 0.1370544 | 1 | 21 | 0.001212899 | -0.05680247
0.136261 | 17.24863 | 4.49646e-05 | 0.1342773 | 1 | 22 | 0.001212899 | -0.05680247
0.1338196 | 17.73691 | 4.104614e-05 | 0.1320496 | 1 | 23 | 0.001212899 | -0.05680247
0.1313782 | 18.22519 | 3.722839e-05 | 0.1295776 | 1 | 24 | 0.001212899 | -0.05680247
0.1289368 | 18.71347 | 3.356323e-05 | 0.1268616 | 1 | 25 | 0.001212899 | -0.05680247
0.1264954 | 19.20175 | 3.026733e-05 | 0.1254272 | 1 | 26 | 0.001212899 | -0.05680247
0.124054 | 19.69003 | 2.678223e-05 | 0.1228027 | 1 | 27 | 0.001212899 | -0.05680247
0.1216125 | 20.17831 | 2.341003e-05 | 0.1199036 | 1 | 28 | 0.001212899 | -0.05680247
0.1191711 | 20.66659 | 2.009583e-05 | 0.1174927 | 1 | 29 | 0.001212899 | -0.05680247
0.1167297 | 21.15487 | 1.694336e-05 | 0.1150513 | 1 | 30 | 0.001212899 | -0.05680247
0.1142883 | 21.64315 | 1.382141e-05 | 0.1125793 | 1 | 31 | 0.001212899 | -0.05680247
0.1118469 | 22.13144 | 1.077881e-05 | 0.1111145 | 1 | 32 | 0.001212899 | -0.05680247
0.1094055 | 22.61972 | 7.803345e-06 | 0.1078796 | 1 | 33 | 0.001212899 | -0.05680247
0.1069641 | 23.108 | 4.910278e-06 | 0.1051331 | 1 | 34 | 0.001212899 | -0.05680247
0.1045227 | 23.59628 | 2.084351e-06 | 0.1026306 | 1 | 35 | 0.001212899 | -0.05680247
0.1020813 | 24.08456 | -6.790161e-07 | 0.1006165 | 1 | 36 | 0.001212899 | -0.05680247
0.09963989 | 24.57284 | -3.372192e-06 | 0.09768677 | 1 | 37 | 0.001212899 | -0.05680247
0.09719849 | 25.06112 | -6.051636e-06 | 0.0953064 | 1 | 38 | 0.001212899 | -0.05680247
0.09475708 | 25.5494 | -8.636475e-06 | 0.09265137 | 1 | 39 | 0.001212899 | -0.05680247
0.09231567 | 26.03768 | -1.118774e-05 | 0.09033203125 | 1 | 40 | 0.001212899 | -0.05680247
0.08987427 | 26.52596 | -1.368408e-05 | 0.08752441 | 1 | 41 | 0.001212899 | -0.05680247
0.08743286 | 27.01425 | -1.611023e-05 | 0.08483887 | 1 | 42 | 0.001212899 | -0.05680247
0.08499146 | 27.50253 | -1.852112e-05 | 0.08273315 | 1 | 43 | 0.001212899 | -0.05680247
0.08255005 | 27.99081 | -2.086487e-05 | 0.08010864 | 1 | 44 | 0.001212899 | -0.05680247
0.08010864 | 28.47909 | -2.31842e-05 | 0.07839966 | 1 | 45 | 0.001212899 | -0.05680247
0.07766724 | 28.96737 | -2.5354e-05 | 0.07577515 | 1 | 46 | 0.001212899 | -0.05680247
0.07522583 | 29.45565 | -2.760315e-05 | 0.07312012 | 1 | 47 | 0.001212899 | -0.05680247
0.07278442 | 29.94393 | -2.980957e-05 | 0.06964111 | 1 | 48 | 0.001212899 | -0.05680247
0.07034302 | 30.43221 | -3.19519e-05 | 0.06790161 | 1 | 49 | 0.001212899 | -0.05680247
0.06790161 | 30.92049 | -3.407898e-05 | 0.06573486 | 1 | 50 | 0.001212899 | -0.05680247
0.06546021 | 31.40877 | -3.618774e-05 | 0.0635376 | 1 | 51 | 0.001212899 | -0.05680247
0.0630188 | 31.89706 | -3.826904e-05 | 0.06063843 | 1 | 52 | 0.001212899 | -0.05680247
0.06057739 | 32.38534 | -4.02832e-05 | 0.0579834 | 1 | 53 | 0.001212899 | -0.05680247
0.05813599 | 32.87362 | -4.228515625e-05 | 0.05569458 | 1 | 54 | 0.001212899 | -0.05680247
0.05569458 | 33.3619 | -4.428406e-05 | 0.05264282 | 1 | 55 | 0.001212899 | -0.05680247
0.05325317 | 33.85018 | -4.624023e-05 | 0.05123901 | 1 | 56 | 0.001212899 | -0.05680247
0.05081177 | 34.33846 | -4.817505e-05 | 0.04912109375 | 1 | 57 | 0.001212899 | -0.05680247
0.04837036 | 34.82674 | -5.006104e-05 | 0.04699402 | 1 | 58 | 0.001212899 | -0.05680247
0.04592896 | 35.31502 | -5.194092e-05 | 0.04388123 | 1 | 59 | 0.001212899 | -0.05680247
0.04348755 | 35.8033 | -5.382385e-05 | 0.0412109375 | 1 | 60 | 0.001212899 | -0.05680247
0.04104614 | 36.29158 | -5.567627e-05 | 0.03907471 | 1 | 61 | 0.001212899 | -0.05680247
0.03860474 | 36.77987 | -5.752258e-05 | 0.03660583 | 1 | 62 | 0.001212899 | -0.05680247
0.03616333 | 37.26815 | -5.934143e-05 | 0.03395386 | 1 | 63 | 0.001212899 | -0.05680247
0.03372192 | 37.75643 | -6.112976e-05 | 0.03187561 | 1 | 64 | 0.001212899 | -0.05680247
0.03128052 | 38.24471 | -6.30188e-05 | 0.02929077 | 1 | 65 | 0.001212899 | -0.05680247
0.02883911 | 38.73299 | -6.481934e-05 | 0.02720642 | 1 | 66 | 0.001212899 | -0.05680247
0.02639771 | 39.22127 | -6.658936e-05 | 0.02440491 | 1 | 67 | 0.001212899 | -0.05680247
0.0239563 | 39.70955 | -6.832886e-05 | 0.02215271 | 1 | 68 | 0.001212899 | -0.05680247
0.02151489 | 40.19783 | -7.003784e-05 | 0.01934509 | 1 | 69 | 0.001212899 | -0.05680247
0.01907349 | 40.68611 | -7.177734375e-05 | 0.01736755 | 1 | 70 | 0.001212899 | -0.05680247
0.01663208 | 41.17439 | -7.348633e-05 | 0.01463623 | 1 | 71 | 0.001212899 | -0.05680247
0.01419067 | 41.66268 | -7.522583e-05 | 0.01233215 | 1 | 72 | 0.001212899 | -0.05680247
0.01174927 | 42.15096 | -7.687378e-05 | 0.009805298 | 1 | 73 | 0.001212899 | -0.05680247
0.009307861 | 42.63924 | -7.855225e-05 | 0.007650757 | 1 | 74 | 0.001212899 | -0.05680247
0.006866455 | 43.12752 | -8.032227e-05 | 0.004891968 | 1 | 75 | 0.001212899 | -0.05680247
0.004425049 | 43.6158 | -8.19397e-05 | 0.002124023 | 1 | 76 | 0.001212899 | -0.05680247
0.001983643 | 44.10408 | -8.364868e-05 | -0.0002105713 | 1 | 77 | 0.001212899 | -0.05680247
-0.0004577637 | 44.59236 | -8.52356e-05 | -0.002355957 | 1 | 78 | 0.001212899 | -0.05680247
-0.00289917 | 45.08064 | -8.69751e-05 | -0.004782104 | 1 | 79 | 0.001212899 | -0.05680247
-0.005340576 | 45.56892 | -8.856201e-05 | -0.00730896 | 1 | 80 | 0.001212899 | -0.05680247
-0.007781982 | 46.0572 | -9.020996e-05 | -0.009622192 | 1 | 81 | 0.001212899 | -0.05680247
-0.01022339 | 46.54549 | -9.188843e-05 | -0.01202698 | 1 | 82 | 0.001212899 | -0.05680247
-0.01266479 | 47.03377 | -9.353638e-05 | -0.0146484375 | 1 | 83 | 0.001212899 | -0.05680247
-0.0151062 | 47.52205 | -9.521484375e-05 | -0.01718445 | 1 | 84 | 0.001212899 | -0.05680247
-0.01754761 | 48.01033 | -9.680176e-05 | -0.01929016 | 1 | 85 | 0.001212899 | -0.05680247
-0.01998901 | 48.49861 | -9.844971e-05 | -0.02190857 | 1 | 86 | 0.001212899 | -0.05680247
-0.02243042 | 48.98689 | -0.0001000977 | -0.02483521 | 1 | 87 | 0.001212899 | -0.05680247
-0.02487183 | 49.47517 | -0.0001017456 | -0.02678528 | 1 | 88 | 0.001212899 | -0.05680247
-0.02731323 | 49.96345 | -0.0001033936 | -0.02937012 | 1 | 89 | 0.001212899 | -0.05680247
-0.02975464 | 50.45173 | -0.000105011 | -0.03147583 | 1 | 90 | 0.001212899 | -0.05680247
-0.03219604 | 50.94001 | -0.0001066589 | -0.03446045 | 1 | 91 | 0.001212899 | -0.05680247
-0.03463745 | 51.4283 | -0.0001083374 | -0.03658142 | 1 | 92 | 0.001212899 | -0.05680247
-0.03707886 | 51.91658 | -0.0001099243 | -0.03908691 | 1 | 93 | 0.001212899 | -0.05680247
-0.03952026 | 52.40486 | -0.0001115723 | -0.04144287 | 1 | 94 | 0.001212899 | -0.05680247
-0.04196167 | 52.89314 | -0.0001131592 | -0.04361572 | 1 | 95 | 0.001212899 | -0.05680247
-0.04440308 | 53.38142 | -0.0001147766 | -0.04649658 | 1 | 96 | 0.001212899 | -0.05680247
-0.04684448 | 53.8697 | -0.0001164246 | -0.04858398 | 1 | 97 | 0.001212899 | -0.05680247
-0.04928589 | 54.35798 | -0.0001180115 | -0.05130005 | 1 | 98 | 0.001212899 | -0.05680247
-0.05172729 | 54.84626 | -0.0001196594 | -0.05389404 | 1 | 99 | 0.001212899 | -0.05680247
-0.0541687 | 55.33454 | -0.0001212769 | -0.05612183 | 1 | 100 | 0.001212899 | -0.05680247
-0.05661011 | 55.82282 | -0.0001228943 | -0.05865479 | 1 | 101 | 0.001212899 | -0.05680247
-0.05905151 | 56.31111 | -0.0001245422 | -0.0609436 | 1 | 102 | 0.001212899 | -0.05680247
-0.06149292 | 56.79939 | -0.0001261292 | -0.06396484375 | 1 | 103 | 0.001212899 | -0.05680247
-0.06393433 | 57.28767 | -0.0001277161 | -0.06646729 | 1 | 104 | 0.001212899 | -0.05680247
-0.06637573 | 57.77595 | -0.000129364 | -0.06842041 | 1 | 105 | 0.001212899 | -0.05680247
-0.06881714 | 58.26423 | -0.0001309814 | -0.0708313 | 1 | 106 | 0.001212899 | -0.05680247
-0.07125854 | 58.75251 | -0.0001325684 | -0.07336426 | 1 | 107 | 0.001212899 | -0.05680247
-0.07369995 | 59.24079 | -0.0001341858 | -0.07595825 | 1 | 108 | 0.001212899 | -0.05680247
-0.07614136 | 59.72907 | -0.0001358337 | -0.07809448 | 1 | 109 | 0.001212899 | -0.05680247
-0.07858276 | 60.21735 | -0.0001373596 | -0.08056640625 | 1 | 110 | 0.001212899 | -0.05680247
-0.08102417 | 60.70563 | -0.0001390076 | -0.08331299 | 1 | 111 | 0.001212899 | -0.05680247
-0.08346558 | 61.19392 | -0.0001405945 | -0.08566284 | 1 | 112 | 0.001212899 | -0.05680247
-0.08590698 | 61.6822 | -0.0001422424 | -0.08792114 | 1 | 113 | 0.001212899 | -0.05680247
-0.08834839 | 62.17048 | -0.0001437988 | -0.09072876 | 1 | 114 | 0.001212899 | -0.05680247
-0.09078979 | 62.65876 | -0.0001454468 | -0.09286499 | 1 | 115 | 0.001212899 | -0.05680247
-0.0932312 | 63.14704 | -0.0001470337 | -0.09518433 | 1 | 116 | 0.001212899 | -0.05680247
-0.09567261 | 63.63532 | -0.0001486206 | -0.09771729 | 1 | 117 | 0.001212899 | -0.05680247
-0.09811401 | 64.1236 | -0.000150177 | -0.1001892 | 1 | 118 | 0.001212899 | -0.05680247
-0.1005554 | 64.61188 | -0.0001517944 | -0.1031494 | 1 | 119 | 0.001212899 | -0.05680247
-0.1029968 | 65.10016 | -0.0001533508 | -0.1051941 | 1 | 120 | 0.001212899 | -0.05680247
-0.1054382 | 65.58844 | -0.0001548767 | -0.1075745 | 1 | 121 | 0.001212899 | -0.05680247
-0.1078796 | 66.07673 | -0.0001565552 | -0.1105347 | 1 | 122 | 0.001212899 | -0.05680247
-0.110321 | 66.56501 | -0.0001580811 | -0.1126404 | 1 | 123 | 0.001212899 | -0.05680247
-0.1127625 | 67.05329 | -0.0001596985 | -0.114563 | 1 | 124 | 0.001212899 | -0.05680247
-0.1152039 | 67.54157 | -0.0001613464 | -0.1176147 | 1 | 125 | 0.001212899 | -0.05680247
-0.1176453 | 68.02985 | -0.0001629028 | -0.1199951 | 1 | 126 | 0.001212899 | -0.05680247
-0.1200867 | 68.51813 | -0.0001644897 | -0.122345 | 1 | 127 | 0.001212899 | -0.05680247
-0.1225281 | 69.00641 | -0.0001660767 | -0.1249084 | 1 | 128 | 0.001212899 | -0.05680247
-0.1249695 | 69.49469 | -0.0001676636 | -0.1275024 | 1 | 129 | 0.001212899 | -0.05680247
-0.1274109 | 69.98297 | -0.0001692505 | -0.1294556 | 1 | 130 | 0.001212899 | -0.05680247
-0.1298523 | 70.47125 | -0.0001708679 | -0.1322021 | 1 | 131 | 0.001212899 | -0.05680247
-0.1322937 | 70.95954 | -0.0001724854 | -0.1344604 | 1 | 132 | 0.001212899 | -0.05680247
-0.1347351 | 71.44782 | -0.0001740723 | -0.1369629 | 1 | 133 | 0.001212899 | -0.05680247
-0.1371765 | 71.9361 | -0.0001756287 | -0.1399231 | 1 | 134 | 0.001212899 | -0.05680247
-0.1396179 | 72.42438 | -0.0001773071 | -0.1416931 | 1 | 135 | 0.001212899 | -0.05680247
-0.1420593 | 72.91266 | -0.0001789551 | -0.1442566 | 1 | 136 | 0.001212899 | -0.05680247
-0.1445007 | 73.40094 | -0.0001805725 | -0.1468506 | 1 | 137 | 0.001212899 | -0.05680247
-0.1469421 | 73.88922 | -0.0001821289 | -0.1488342 | 1 | 138 | 0.001212899 | -0.05680247
-0.1493835 | 74.3775 | -0.0001837158 | -0.1515198 | 1 | 139 | 0.001212899 | -0.05680247
-0.151825 | 74.86578 | -0.0001853333 | -0.1539612 | 1 | 140 | 0.001212899 | -0.05680247
-0.1542664 | 75.35406 | -0.0001869812 | -0.1560669 | 1 | 141 | 0.001212899 | -0.05680247
-0.1567078 | 75.84235 | -0.0001885376 | -0.1586914 | 1 | 142 | 0.001212899 | -0.05680247
-0.1591492 | 76.33063 | -0.0001901245 | -0.1616211 | 1 | 143 | 0.001212899 | -0.05680247
-0.1615906 | 76.81891 | -0.0001917419 | -0.1640625 | 1 | 144 | 0.001212899 | -0.05680247
-0.164032 | 77.30719 | -0.0001932678 | -0.1665344 | 1 | 145 | 0.001212899 | -0.05680247
-0.1664734 | 77.79547 | -0.0001948547 | -0.1685791 | 1 | 146 | 0.001212899 | -0.05680247
-0.1689148 | 78.28375 | -0.0001964417 | -0.1713562 | 1 | 147 | 0.001212899 | -0.05680247
-0.1713562 | 78.77203 | -0.0001980591 | -0.1733704 | 1 | 148 | 0.001212899 | -0.05680247
-0.1737976 | 79.26031 | -0.000199585 | -0.1760559 | 1 | 149 | 0.001212899 | -0.05680247
-0.176239 | 79.74859 | -0.0002011108 | -0.1787415 | 1 | 150 | 0.001212899 | -0.05680247
-0.1786804 | 80.23687 | -0.0002026367 | -0.1809692 | 1 | 151 | 0.001212899 | -0.05680247
-0.1811218 | 80.72516 | -0.0002042236 | -0.1836853 | 1 | 152 | 0.001212899 | -0.05680247
-0.1835632 | 81.21344 | -0.00020578 | -0.1850891 | 1 | 153 | 0.001212899 | -0.05680247
-0.1860046 | 81.70172 | -0.0002072449 | -0.1886292 | 1 | 154 | 0.001212899 | -0.05680247
-0.188446 | 82.19 | -0.0002088013 | -0.1903687 | 1 | 155 | 0.001212899 | -0.05680247
-0.1908875 | 82.67828 | -0.0002103271 | -0.1936035 | 1 | 156 | 0.001212899 | -0.05680247
-0.1933289 | 83.16656 | -0.000211853 | -0.1951904 | 1 | 157 | 0.001212899 | -0.05680247
-0.1957703 | 83.65484 | -0.0002133789 | -0.1985168 | 1 | 158 | 0.001212899 | -0.05680247
-0.1982117 | 84.14312 | -0.0002148743 | -0.2007141 | 1 | 159 | 0.001212899 | -0.05680247
-0.2006531 | 84.6314 | -0.0002164001 | -0.2030029 | 1 | 160 | 0.001212899 | -0.05680247
-0.2030945 | 85.11968 | -0.000217926 | -0.2053833 | 1 | 161 | 0.001212899 | -0.05680247
-0.2055359 | 85.60797 | -0.0002194824 | -0.2079163 | 1 | 162 | 0.001212899 | -0.05680247
-0.2079773 | 86.09625 | -0.0002210083 | -0.2103882 | 1 | 163 | 0.001212899 | -0.05680247
-0.2104187 | 86.58453 | -0.0002225647 | -0.2125549 | 1 | 164 | 0.001212899 | -0.05680247
-0.2128601 | 87.07281 | -0.0002240601 | -0.2153931 | 1 | 165 | 0.001212899 | -0.05680247
-0.2153015 | 87.56109 | -0.0002255554 | -0.2173767 | 1 | 166 | 0.001212899 | -0.05680247
-0.2177429 | 88.04937 | -0.0002271118 | -0.2200012 | 1 | 167 | 0.001212899 | -0.05680247
-0.2201843 | 88.53765 | -0.0002286377 | -0.2227478 | 1 | 168 | 0.001212899 | -0.05680247
-0.2226257 | 89.02593 | -0.0002301636 | -0.2250061 | 1 | 169 | 0.001212899 | -0.05680247
-0.2250671 | 89.51421 | -0.00023172 | -0.2290039 | 1 | 170 | 0.001212899 | -0.05680247
-0.2275085 | 90.00249 | -0.0002333679 | -0.2297363 | 1 | 171 | 0.001212899 | -0.05680247
-0.22995 | 90.49078 | -0.0002348633 | -0.2318115 | 1 | 172 | 0.001212899 | -0.05680247
-0.2323914 | 90.97906 | -0.0002364197 | -0.2349548 | 1 | 173 | 0.001212899 | -0.05680247
-0.2348328 | 91.46734 | -0.0002379761 | -0.2374268 | 1 | 174 | 0.001212899 | -0.05680247
-0.2372742 | 91.95562 | -0.000239624 | -0.2398071 | 1 | 175 | 0.001212899 | -0.05680247
-0.2397156 | 92.4439 | -0.0002412415 | -0.2422485 | 1 | 176 | 0.001212899 | -0.05680247
-0.242157 | 92.93218 | -0.0002427979 | -0.2442322 | 1 | 177 | 0.001212899 | -0.05680247
-0.2445984 | 93.42046 | -0.0002443848 | -0.2468872 | 1 | 178 | 0.001212899 | -0.05680247
-0.2470398 | 93.90874 | -0.0002460327 | -0.2496033 | 1 | 179 | 0.001212899 | -0.05680247
-0.2494812 | 94.39702 | -0.0002476807 | -0.2521362 | 1 | 180 | 0.001212899 | -0.05680247
-0.2519226 | 94.8853 | -0.0002494202 | -0.254364 | 1 | 181 | 0.001212899 | -0.05680247
-0.254364 | 95.37359 | -0.0002510681 | -0.2564392 | 1 | 182 | 0.001212899 | -0.05680247
-0.2568054 | 95.86187 | -0.0002527161 | -0.2590332 | 1 | 183 | 0.001212899 | -0.05680247
-0.2592468 | 96.35015 | -0.0002543945 | -0.2616577 | 1 | 184 | 0.001212899 | -0.05680247
-0.2616882 | 96.83843 | -0.000256134 | -0.2640076 | 1 | 185 | 0.001212899 | -0.05680247
-0.2641296 | 97.32671 | -0.0002578735 | -0.2670593 | 1 | 186 | 0.001212899 | -0.05680247
-0.266571 | 97.81499 | -0.000259613 | -0.2689514 | 1 | 187 | 0.001212899 | -0.05680247
-0.2690125 | 98.30327 | -0.000261322 | -0.2712708 | 1 | 188 | 0.001212899 | -0.05680247
-0.2714539 | 98.79155 | -0.0002631836 | -0.274231 | 1 | 189 | 0.001212899 | -0.05680247
-0.2738953 | 99.27983 | -0.0002649231 | -0.2767639 | 1 | 190 | 0.001212899 | -0.05680247
-0.2763367 | 99.76811 | -0.0002666931 | -0.278656 | 1 | 191 | 0.001212899 | -0.05680247
-0.2787781 | 100.2564 | -0.0002685546875 | -0.2812195 | 1 | 192 | 0.001212899 | -0.05680247
-0.2812195 | 100.7447 | -0.0002704468 | -0.2842712 | 1 | 193 | 0.001212899 | -0.05680247
-0.2836609 | 101.233 | -0.0002722168 | -0.2864685 | 1 | 194 | 0.001212899 | -0.05680247
-0.2861023 | 101.7212 | -0.0002740784 | -0.2882996 | 1 | 195 | 0.001212899 | -0.05680247
-0.2885437 | 102.2095 | -0.0002758789 | -0.2910767 | 1 | 196 | 0.001212899 | -0.05680247
-0.2909851 | 102.6978 | -0.0002777405 | -0.2931519 | 1 | 197 | 0.001212899 | -0.05680247
-0.2934265 | 103.1861 | -0.0002795715 | -0.29599 | 1 | 198 | 0.001212899 | -0.05680247
-0.2958679 | 103.6744 | -0.0002814941 | -0.2984314 | 1 | 199 | 0.001212899 | -0.05680247
-0.2983093 | 104.1626 | -0.0002834473 | -0.3006897 | 1 | 200 | 0.001212899 | -0.05680247
-0.3007507 | 104.6509 | -0.0002853088 | -0.3032227 | 1 | 201 | 0.001212899 | -0.05680247
-0.3031921 | 105.1392 | -0.0002872009 | -0.3047791 | 1 | 202 | 0.001212899 | -0.05680247
-0.3056335 | 105.6275 | -0.0002890625 | -0.3085632 | 1 | 203 | 0.001212899 | -0.05680247
-0.308075 | 106.1158 | -0.0002909241 | -0.3105164 | 1 | 204 | 0.001212899 | -0.05680247
-0.3105164 | 106.604 | -0.0002929382 | -0.3131104 | 1 | 205 | 0.001212899 | -0.05680247
-0.3129578 | 107.0923 | -0.0002947998 | -0.3156433 | 1 | 206 | 0.001212899 | -0.05680247
-0.3153992 | 107.5806 | -0.0002967224 | -0.3180542 | 1 | 207 | 0.001212899 | -0.05680247
-0.3178406 | 108.0689 | -0.000298645 | -0.3208313 | 1 | 208 | 0.001212899 | -0.05680247
-0.320282 | 108.5572 | -0.0003005371 | -0.3227234 | 1 | 209 | 0.001212899 | -0.05680247
-0.3227234 | 109.0455 | -0.0003025208 | -0.3258667 | 1 | 210 | 0.001212899 | -0.05680247
-0.3251648 | 109.5337 | -0.0003045044 | -0.3276672 | 1 | 211 | 0.001212899 | -0.05680247
-0.3276062 | 110.022 | -0.000306488 | -0.3307495 | 1 | 212 | 0.001212899 | -0.05680247
-0.3300476 | 110.5103 | -0.0003085022 | -0.3327637 | 1 | 213 | 0.001212899 | -0.05680247
-0.332489 | 110.9986 | -0.0003104858 | -0.335022 | 1 | 214 | 0.001212899 | -0.05680247
-0.3349304 | 111.4869 | -0.0003125 | -0.337616 | 1 | 215 | 0.001212899 | -0.05680247
-0.3373718 | 111.9751 | -0.0003145142 | -0.3401794 | 1 | 216 | 0.001212899 | -0.05680247
-0.3398132 | 112.4634 | -0.0003166504 | -0.3427429 | 1 | 217 | 0.001212899 | -0.05680247
-0.3422546 | 112.9517 | -0.0003187256 | -0.345703125 | 1 | 218 | 0.001212899 | -0.05680247
-0.344696 | 113.44 | -0.0003208923 | -0.3473511 | 1 | 219 | 0.001212899 | -0.05680247
-0.3471375 | 113.9283 | -0.0003230286 | -0.3498535 | 1 | 220 | 0.001212899 | -0.05680247
-0.3495789 | 114.4165 | -0.0003251343 | -0.3527222 | 1 | 221 | 0.001212899 | -0.05680247
-0.3520203 | 114.9048 | -0.000327301 | -0.3547058 | 1 | 222 | 0.001212899 | -0.05680247
-0.3544617 | 115.3931 | -0.0003294678 | -0.3569031 | 1 | 223 | 0.001212899 | -0.05680247
-0.3569031 | 115.8814 | -0.000331665 | -0.3590698 | 1 | 224 | 0.001212899 | -0.05680247
-0.3593445 | 116.3697 | -0.0003340759 | -0.361969 | 1 | 225 | 0.001212899 | -0.05680247
-0.3617859 | 116.8579 | -0.0003361816 | -0.3646545 | 1 | 226 | 0.001212899 | -0.05680247
-0.3642273 | 117.3462 | -0.000338501 | -0.3666687 | 1 | 227 | 0.001212899 | -0.05680247
-0.3666687 | 117.8345 | -0.0003407288 | -0.3692932 | 1 | 228 | 0.001212899 | -0.05680247
-0.3691101 | 118.3228 | -0.0003431396 | -0.3716125 | 1 | 229 | 0.001212899 | -0.05680247
-0.3715515 | 118.8111 | -0.000345459 | -0.374115 | 1 | 230 | 0.001212899 | -0.05680247
-0.3739929 | 119.2994 | -0.0003478699 | -0.3765564 | 1 | 231 | 0.001212899 | -0.05680247
-0.3764343 | 119.7876 | -0.0003502197 | -0.3788452 | 1 | 232 | 0.001212899 | -0.05680247
-0.3788757 | 120.2759 | -0.0003527222 | -0.3814087 | 1 | 233 | 0.001212899 | -0.05680247
-0.3813171 | 120.7642 | -0.0003552246 | -0.3841248 | 1 | 234 | 0.001212899 | -0.05680247
-0.3837585 | 121.2525 | -0.000357666 | -0.3865356 | 1 | 235 | 0.001212899 | -0.05680247
-0.3862 | 121.7408 | -0.000360199 | -0.388855 | 1 | 236 | 0.001212899 | -0.05680247
-0.3886414 | 122.229 | -0.0003628845 | -0.3911133 | 1 | 237 | 0.001212899 | -0.05680247
-0.3910828 | 122.7173 | -0.000365387 | -0.3938904 | 1 | 238 | 0.001212899 | -0.05680247
-0.3935242 | 123.2056 | -0.000368103 | -0.3962708 | 1 | 239 | 0.001212899 | -0.05680247
-0.3959656 | 123.6939 | -0.0003708496 | -0.400116 | 1 | 240 | 0.001212899 | -0.05680247
-0.398407 | 124.1822 | -0.0003736267 | -0.4013062 | 1 | 241 | 0.001212899 | -0.05680247
-0.4008484 | 124.6704 | -0.0003765564 | -0.403595 | 1 | 242 | 0.001212899 | -0.05680247
-0.4032898 | 125.1587 | -0.000379425 | -0.4057312 | 1 | 243 | 0.001212899 | -0.05680247
-0.4057312 | 125.647 | -0.0003824768 | -0.408203125 | 1 | 244 | 0.001212899 | -0.05680247
-0.4081726 | 126.1353 | -0.0003855286 | -0.410675 | 1 | 245 | 0.001212899 | -0.05680247
-0.410614 | 126.6236 | -0.000388671875 | -0.4130554 | 1 | 246 | 0.001212899 | -0.05680247
-0.4130554 | 127.1119 | -0.0003919678 | -0.4155273 | 1 | 247 | 0.001212899 | -0.05680247
-0.4154968 | 127.6001 | -0.0003953247 | -0.4181519 | 1 | 248 | 0.001212899 | -0.05680247
-0.4179382 | 128.0884 | -0.0003988342 | -0.420105 | 1 | 249 | 0.001212899 | -0.05680247
-0.4203796 | 128.5767 | -0.0004024353 | -0.4233093 | 1 | 250 | 0.001212899 | -0.05680247
-0.422821 | 129.065 | -0.0004061584 | -0.4257202 | 1 | 251 | 0.001212899 | -0.05680247
-0.4252625 | 129.5533 | -0.0004101868 | -0.4281311 | 1 | 252 | 0.001212899 | -0.05680247
-0.4277039 | 130.0415 | -0.0004142456 | -0.4305725 | 1 | 253 | 0.001212899 | -0.05680247
-0.4301453 | 130.5298 | -0.0004183044 | -0.4329529 | 1 | 254 | 0.001212899 | -0.05680247
-0.4325867 | 131.0181 | -0.000422821 | -0.4355164 | 1 | 255 | 0.001212899 | -0.05680247
-0.4350281 | 131.5064 | -0.0004275208 | -0.4374695 | 1 | 256 | 0.001212899 | -0.05680247
-0.4374695 | 131.9947 | -0.0004324036 | -0.4400024 | 1 | 257 | 0.001212899 | -0.05680247
-0.4399109 | 132.4829 | -0.000437561 | -0.4424438 | 1 | 258 | 0.001212899 | -0.05680247
-0.4423523 | 132.9712 | -0.0004429932 | -0.4448242 | 1 | 259 | 0.001212899 | -0.05680247
-0.4447937 | 133.4595 | -0.000448761 | -0.4478455 | 1 | 260 | 0.001212899 | -0.05680247
-0.4472351 | 133.9478 | -0.0004547424 | -0.4499207 | 1 | 261 | 0.001212899 | -0.05680247
-0.4496765 | 134.4361 | -0.0004611816 | -0.4530029 | 1 | 262 | 0.001212899 | -0.05680247
-0.4521179 | 134.9243 | -0.0004679871 | -0.4554138 | 1 | 263 | 0.001212899 | -0.05680247
-0.4545593 | 135.4126 | -0.0004752197 | -0.4573364 | 1 | 264 | 0.001212899 | -0.05680247
-0.4570007 | 135.9009 | -0.0004827576 | -0.460022 | 1 | 265 | 0.001212899 | -0.05680247
-0.4594421 | 136.3892 | -0.0004906921 | -0.4630127 | 1 | 266 | 0.001212899 | -0.05680247
-0.4618835 | 136.8775 | -0.0004992676 | -0.4646606 | 1 | 267 | 0.001212899 | -0.05680247
-0.464325 | 137.3658 | -0.0005081482 | -0.4669495 | 1 | 268 | 0.001212899 | -0.05680247
-0.4667664 | 137.854 | -0.0005177307 | -0.4698181 | 1 | 269 | 0.001212899 | -0.05680247
-0.4692078 | 138.3423 | -0.0005276184 | -0.472229 | 1 | 270 | 0.001212899 | -0.05680247
-0.4716492 | 138.8306 | -0.000538208 | -0.4747314 | 1 | 271 | 0.001212899 | -0.05680247
-0.4740906 | 139.3189 | -0.0005492554 | -0.4770813 | 1 | 272 | 0.001212899 | -0.05680247
-0.476532 | 139.8072 | -0.0005609131 | -0.4793701 | 1 | 273 | 0.001212899 | -0.05680247
-0.4789734 | 140.2954 | -0.0005732117 | -0.4819946 | 1 | 274 | 0.001212899 | -0.05680247
-0.4814148 | 140.7837 | -0.0005859375 | -0.4834595 | 1 | 275 | 0.001212899 | -0.05680247
-0.4838562 | 141.272 | -0.0005993958 | -0.4865723 | 1 | 276 | 0.001212899 | -0.05680247
-0.4862976 | 141.7603 | -0.0006134644 | -0.4894104 | 1 | 277 | 0.001212899 | -0.05680247
-0.488739 | 142.2486 | -0.0006280518 | -0.4908447 | 1 | 278 | 0.001212899 | -0.05680247
-0.4911804 | 142.7368 | -0.0006433105 | -0.4934082 | 1 | 279 | 0.001212899 | -0.05680247
-0.4936218 | 143.2251 | -0.0006591796875 | -0.4958496 | 1 | 280 | 0.001212899 | -0.05680247
-0.4960632 | 143.7134 | -0.0006756592 | -0.4987793 | 1 | 281 | 0.001212899 | -0.05680247
-0.4985046 | 144.2017 | -0.000692749 | -0.5007019 | 1 | 282 | 0.001212899 | -0.05680247
-0.500946 | 144.69 | -0.0007104492 | -0.5033875 | 1 | 283 | 0.001212899 | -0.05680247
-0.5033875 | 145.1782 | -0.0007287598 | -0.505188 | 1 | 284 | 0.001212899 | -0.05680247
-0.5058289 | 145.6665 | -0.0007476807 | -0.5080566 | 1 | 285 | 0.001212899 | -0.05680247
-0.5082703 | 146.1548 | -0.0007669067 | -0.5105286 | 1 | 286 | 0.001212899 | -0.05680247
-0.5107117 | 146.6431 | -0.0007870483 | -0.5126953125 | 1 | 287 | 0.001212899 | -0.05680247
-0.5131531 | 147.1314 | -0.0008074951 | -0.5154114 | 1 | 288 | 0.001212899 | -0.05680247
-0.5155945 | 147.6197 | -0.0008288574 | -0.5179749 | 1 | 289 | 0.001212899 | -0.05680247
-0.5180359 | 148.1079 | -0.0008502197 | -0.5210266 | 1 | 290 | 0.001212899 | -0.05680247
-0.5204773 | 148.5962 | -0.0008724976 | -0.5227356 | 1 | 291 | 0.001212899 | -0.05680247
-0.5229187 | 149.0845 | -0.0008953857 | -0.5253296 | 1 | 292 | 0.001212899 | -0.05680247
-0.5253601 | 149.5728 | -0.0009185791 | -0.5279541 | 1 | 293 | 0.001212899 | -0.05680247
-0.5278015 | 150.0611 | -0.0009423828125 | -0.5302429 | 1 | 294 | 0.001212899 | -0.05680247
-0.5302429 | 150.5493 | -0.0009664917 | -0.5326538 | 1 | 295 | 0.001212899 | -0.05680247
-0.5326843 | 151.0376 | -0.0009909058 | -0.5346985 | 1 | 296 | 0.001212899 | -0.05680247
-0.5351257 | 151.5259 | -0.00101593 | -0.5378418 | 1 | 297 | 0.001212899 | -0.05680247
-0.5375671 | 152.0142 | -0.001041565 | -0.5397949 | 1 | 298 | 0.001212899 | -0.05680247
-0.5400085 | 152.5025 | -0.001067505 | -0.5424805 | 1 | 299 | 0.001212899 | -0.05680247
-0.54245 | 152.9907 | -0.00109375 | -0.5439758 | 1 | 300 | 0.001212899 | -0.05680247
-0.5448914 | 153.479 | -0.001120605 | -0.5472717 | 1 | 301 | 0.001212899 | -0.05680247
-0.5473328 | 153.9673 | -0.001146851 | -0.5496521 | 1 | 302 | 0.001212899 | -0.05680247
-0.5497742 | 154.4556 | -0.001174316 | -0.553009 | 1 | 303 | 0.001212899 | -0.05680247
-0.5522156 | 154.9439 | -0.001202393 | -0.554657 | 1 | 304 | 0.001212899 | -0.05680247
-0.554657 | 155.4321 | -0.00123046875 | -0.5565491 | 1 | 305 | 0.001212899 | -0.05680247
-0.5570984 | 155.9204 | -0.001259155 | -0.5595093 | 1 | 306 | 0.001212899 | -0.05680247
-0.5595398 | 156.4087 | -0.001287842 | -0.5618896 | 1 | 307 | 0.001212899 | -0.05680247
-0.5619812 | 156.897 | -0.001316833 | -0.5646667 | 1 | 308 | 0.001212899 | -0.05680247
-0.5644226 | 157.3853 | -0.00134613 | -0.5666809 | 1 | 309 | 0.001212899 | -0.05680247
-0.566864 | 157.8736 | -0.001375732 | -0.5691528 | 1 | 310 | 0.001212899 | -0.05680247
-0.5693054 | 158.3618 | -0.00140625 | -0.5715332 | 1 | 311 | 0.001212899 | -0.05680247
-0.5717468 | 158.8501 | -0.001436157 | -0.5737915 | 1 | 312 | 0.001212899 | -0.05680247
-0.5741882 | 159.3384 | -0.001465759 | -0.5775757 | 1 | 313 | 0.001212899 | -0.05680247
-0.5766296 | 159.8267 | -0.001496277 | -0.5787354 | 1 | 314 | 0.001212899 | -0.05680247
-0.579071 | 160.315 | -0.0015271 | -0.581543 | 1 | 315 | 0.001212899 | -0.05680247
-0.5815125 | 160.8032 | -0.001557617 | -0.5841064 | 1 | 316 | 0.001212899 | -0.05680247
-0.5839539 | 161.2915 | -0.001588745 | -0.5867615 | 1 | 317 | 0.001212899 | -0.05680247
-0.5863953 | 161.7798 | -0.001619873 | -0.5889587 | 1 | 318 | 0.001212899 | -0.05680247
-0.5888367 | 162.2681 | -0.001651001 | -0.5913696 | 1 | 319 | 0.001212899 | -0.05680247
-0.5912781 | 162.7564 | -0.001682129 | -0.5939026 | 1 | 320 | 0.001212899 | -0.05680247
-0.5937195 | 163.2446 | -0.001713257 | -0.5960083 | 1 | 321 | 0.001212899 | -0.05680247
-0.5961609 | 163.7329 | -0.001744995 | -0.598877 | 1 | 322 | 0.001212899 | -0.05680247
-0.5986023 | 164.2212 | -0.001776123 | -0.6010742 | 1 | 323 | 0.001212899 | -0.05680247
-0.6010437 | 164.7095 | -0.001807251 | -0.6030579 | 1 | 324 | 0.001212899 | -0.05680247
-0.6034851 | 165.1978 | -0.001838379 | -0.6060181 | 1 | 325 | 0.001212899 | -0.05680247
-0.6059265 | 165.686 | -0.001869507 | -0.6087341 | 1 | 326 | 0.001212899 | -0.05680247
-0.6083679 | 166.1743 | -0.001902466 | -0.6106873 | 1 | 327 | 0.001212899 | -0.05680247
-0.6108093 | 166.6626 | -0.001934509 | -0.6137085 | 1 | 328 | 0.001212899 | -0.05680247