## Sheet1
Potential applied (V) | Time (s) | WE(1).Current (A) | WE(1).Potential (V) | Scan | Index | Q+ | Q- | E / vs RHE (V)
0.1875305 | 7.01973 | 0.0001460266 | 0.1864624 | 1 | 1 | 0.0009721206 | -0.05461038 | 0
0.1850891 | 7.508011 | 0.0001370544 | 0.1834412 | 1 | 2 | 0.0009721206 | -0.05461038
0.1826477 | 7.996292 | 0.0001288757 | 0.1809082 | 1 | 3 | 0.0009721206 | -0.05461038
0.1802063 | 8.484573 | 0.0001212769 | 0.1786194 | 1 | 4 | 0.0009721206 | -0.05461038
0.1777649 | 8.972854 | 0.0001141357 | 0.1767273 | 1 | 5 | 0.0009721206 | -0.05461038
0.1753235 | 9.461135 | 0.0001075134 | 0.1737976 | 1 | 6 | 0.0009721206 | -0.05461038
0.1728821 | 9.949416 | 0.0001012878 | 0.17099 | 1 | 7 | 0.0009721206 | -0.05461038
0.1704407 | 10.4377 | 9.53064e-05 | 0.1689453125 | 1 | 8 | 0.0009721206 | -0.05461038
0.1679993 | 10.92598 | 8.972168e-05 | 0.1661072 | 1 | 9 | 0.0009721206 | -0.05461038
0.1655579 | 11.41426 | 8.435059e-05 | 0.1638794 | 1 | 10 | 0.0009721206 | -0.05461038
0.1631165 | 11.90254 | 7.925415e-05 | 0.1611633 | 1 | 11 | 0.0009721206 | -0.05461038
0.160675 | 12.39082 | 7.434082e-05 | 0.1592407 | 1 | 12 | 0.0009721206 | -0.05461038
0.1582336 | 12.8791 | 6.976318e-05 | 0.1564331 | 1 | 13 | 0.0009721206 | -0.05461038
0.1557922 | 13.36738 | 6.52771e-05 | 0.1538696 | 1 | 14 | 0.0009721206 | -0.05461038
0.1533508 | 13.85566 | 6.103515625e-05 | 0.1530151 | 1 | 15 | 0.0009721206 | -0.05461038
0.1509094 | 14.34394 | 5.682373e-05 | 0.1489563 | 1 | 16 | 0.0009721206 | -0.05461038
0.148468 | 14.83223 | 5.288696e-05 | 0.146698 | 1 | 17 | 0.0009721206 | -0.05461038
0.1460266 | 15.32051 | 4.904175e-05 | 0.1444702 | 1 | 18 | 0.0009721206 | -0.05461038
0.1435852 | 15.80879 | 4.540405e-05 | 0.1419678 | 1 | 19 | 0.0009721206 | -0.05461038
0.1411438 | 16.29707 | 4.185486e-05 | 0.1390991 | 1 | 20 | 0.0009721206 | -0.05461038
0.1387024 | 16.78535 | 3.839722e-05 | 0.1369934 | 1 | 21 | 0.0009721206 | -0.05461038
0.136261 | 17.27363 | 3.50769e-05 | 0.1343384 | 1 | 22 | 0.0009721206 | -0.05461038
0.1338196 | 17.76191 | 3.208313e-05 | 0.1326294 | 1 | 23 | 0.0009721206 | -0.05461038
0.1313782 | 18.25019 | 2.897034e-05 | 0.1295776 | 1 | 24 | 0.0009721206 | -0.05461038
0.1289368 | 18.73847 | 2.590637e-05 | 0.127533 | 1 | 25 | 0.0009721206 | -0.05461038
0.1264954 | 19.22675 | 2.297363e-05 | 0.1248779 | 1 | 26 | 0.0009721206 | -0.05461038
0.124054 | 19.71504 | 2.008057e-05 | 0.1222534 | 1 | 27 | 0.0009721206 | -0.05461038
0.1216125 | 20.20332 | 1.727905e-05 | 0.1201171875 | 1 | 28 | 0.0009721206 | -0.05461038
0.1191711 | 20.6916 | 1.455688e-05 | 0.1173401 | 1 | 29 | 0.0009721206 | -0.05461038
0.1167297 | 21.17988 | 1.193542e-05 | 0.1152039 | 1 | 30 | 0.0009721206 | -0.05461038
0.1142883 | 21.66816 | 9.332275e-06 | 0.1126099 | 1 | 31 | 0.0009721206 | -0.05461038
0.1118469 | 22.15644 | 6.808472e-06 | 0.1100769 | 1 | 32 | 0.0009721206 | -0.05461038
0.1094055 | 22.64472 | 4.3396e-06 | 0.1076355 | 1 | 33 | 0.0009721206 | -0.05461038
0.1069641 | 23.133 | 1.932068e-06 | 0.1045227 | 1 | 34 | 0.0009721206 | -0.05461038
0.1045227 | 23.62128 | -4.174805e-07 | 0.1025085 | 1 | 35 | 0.0009721206 | -0.05461038
0.1020813 | 24.10956 | -2.715759e-06 | 0.09963989 | 1 | 36 | 0.0009721206 | -0.05461038
0.09963989 | 24.59785 | -4.949951e-06 | 0.09744263 | 1 | 37 | 0.0009721206 | -0.05461038
0.09719849 | 25.08613 | -7.187195e-06 | 0.09436035 | 1 | 38 | 0.0009721206 | -0.05461038
0.09475708 | 25.57441 | -9.338379e-06 | 0.0927734375 | 1 | 39 | 0.0009721206 | -0.05461038
0.09231567 | 26.06269 | -1.14624e-05 | 0.09072876 | 1 | 40 | 0.0009721206 | -0.05461038
0.08987427 | 26.55097 | -1.354675e-05 | 0.08758545 | 1 | 41 | 0.0009721206 | -0.05461038
0.08743286 | 27.03925 | -1.557312e-05 | 0.08526611 | 1 | 42 | 0.0009721206 | -0.05461038
0.08499146 | 27.52753 | -1.760559e-05 | 0.08319092 | 1 | 43 | 0.0009721206 | -0.05461038
0.08255005 | 28.01581 | -1.957397e-05 | 0.0803833 | 1 | 44 | 0.0009721206 | -0.05461038
0.08010864 | 28.50409 | -2.153625e-05 | 0.07778931 | 1 | 45 | 0.0009721206 | -0.05461038
0.07766724 | 28.99237 | -2.33551e-05 | 0.07516479 | 1 | 46 | 0.0009721206 | -0.05461038
0.07522583 | 29.48066 | -2.525635e-05 | 0.0725708 | 1 | 47 | 0.0009721206 | -0.05461038
0.07278442 | 29.96894 | -2.712097e-05 | 0.06982421875 | 1 | 48 | 0.0009721206 | -0.05461038
0.07034302 | 30.45722 | -2.894897e-05 | 0.06741333 | 1 | 49 | 0.0009721206 | -0.05461038
0.06790161 | 30.9455 | -3.074036e-05 | 0.06549072 | 1 | 50 | 0.0009721206 | -0.05461038
0.06546021 | 31.43378 | -3.254395e-05 | 0.06307983 | 1 | 51 | 0.0009721206 | -0.05461038
0.0630188 | 31.92206 | -3.428345e-05 | 0.0607605 | 1 | 52 | 0.0009721206 | -0.05461038
0.06057739 | 32.41034 | -3.60199e-05 | 0.05819702 | 1 | 53 | 0.0009721206 | -0.05461038
0.05813599 | 32.89862 | -3.774414e-05 | 0.05557251 | 1 | 54 | 0.0009721206 | -0.05461038
0.05569458 | 33.3869 | -3.945007e-05 | 0.0531311 | 1 | 55 | 0.0009721206 | -0.05461038
0.05325317 | 33.87518 | -4.113159e-05 | 0.05159607 | 1 | 56 | 0.0009721206 | -0.05461038
0.05081177 | 34.36347 | -4.278259e-05 | 0.04889832 | 1 | 57 | 0.0009721206 | -0.05461038
0.04837036 | 34.85175 | -4.443054e-05 | 0.04604797 | 1 | 58 | 0.0009721206 | -0.05461038
0.04592896 | 35.34003 | -4.607239e-05 | 0.0440033 | 1 | 59 | 0.0009721206 | -0.05461038
0.04348755 | 35.82831 | -4.769592e-05 | 0.04136658 | 1 | 60 | 0.0009721206 | -0.05461038
0.04104614 | 36.31659 | -4.930725e-05 | 0.03867798 | 1 | 61 | 0.0009721206 | -0.05461038
0.03860474 | 36.80487 | -5.088806e-05 | 0.03667603 | 1 | 62 | 0.0009721206 | -0.05461038
0.03616333 | 37.29315 | -5.248108e-05 | 0.0341156 | 1 | 63 | 0.0009721206 | -0.05461038
0.03372192 | 37.78143 | -5.404968e-05 | 0.03193054 | 1 | 64 | 0.0009721206 | -0.05461038
0.03128052 | 38.26971 | -5.560608e-05 | 0.02945862 | 1 | 65 | 0.0009721206 | -0.05461038
0.02883911 | 38.75799 | -5.715942e-05 | 0.02687073 | 1 | 66 | 0.0009721206 | -0.05461038
0.02639771 | 39.24628 | -5.870667e-05 | 0.02446594 | 1 | 67 | 0.0009721206 | -0.05461038
0.0239563 | 39.73456 | -6.022644e-05 | 0.02182312 | 1 | 68 | 0.0009721206 | -0.05461038
0.02151489 | 40.22284 | -6.192017e-05 | 0.01990051 | 1 | 69 | 0.0009721206 | -0.05461038
0.01907349 | 40.71112 | -6.341553e-05 | 0.01774292 | 1 | 70 | 0.0009721206 | -0.05461038
0.01663208 | 41.1994 | -6.494140625e-05 | 0.01535339 | 1 | 71 | 0.0009721206 | -0.05461038
0.01419067 | 41.68768 | -6.646729e-05 | 0.01236267 | 1 | 72 | 0.0009721206 | -0.05461038
0.01174927 | 42.17596 | -6.796265e-05 | 0.009799194 | 1 | 73 | 0.0009721206 | -0.05461038
0.009307861 | 42.66424 | -6.945801e-05 | 0.007437134 | 1 | 74 | 0.0009721206 | -0.05461038
0.006866455 | 43.15252 | -7.098389e-05 | 0.005148315 | 1 | 75 | 0.0009721206 | -0.05461038
0.004425049 | 43.6408 | -7.241821e-05 | 0.002346802 | 1 | 76 | 0.0009721206 | -0.05461038
0.001983643 | 44.12909 | -7.394409e-05 | 0.0002258301 | 1 | 77 | 0.0009721206 | -0.05461038
-0.0004577637 | 44.61737 | -7.543945e-05 | -0.002322388 | 1 | 78 | 0.0009721206 | -0.05461038
-0.00289917 | 45.10565 | -7.69043e-05 | -0.004989624 | 1 | 79 | 0.0009721206 | -0.05461038
-0.005340576 | 45.59393 | -7.839966e-05 | -0.00748291 | 1 | 80 | 0.0009721206 | -0.05461038
-0.007781982 | 46.08221 | -7.98645e-05 | -0.009732056 | 1 | 81 | 0.0009721206 | -0.05461038
-0.01022339 | 46.57049 | -8.139038e-05 | -0.01208801 | 1 | 82 | 0.0009721206 | -0.05461038
-0.01266479 | 47.05877 | -8.285522e-05 | -0.01485596 | 1 | 83 | 0.0009721206 | -0.05461038
-0.0151062 | 47.54705 | -8.432007e-05 | -0.01723633 | 1 | 84 | 0.0009721206 | -0.05461038
-0.01754761 | 48.03533 | -8.578491e-05 | -0.01954956 | 1 | 85 | 0.0009721206 | -0.05461038
-0.01998901 | 48.52361 | -8.728027e-05 | -0.02192078 | 1 | 86 | 0.0009721206 | -0.05461038
-0.02243042 | 49.0119 | -8.87146e-05 | -0.02424927 | 1 | 87 | 0.0009721206 | -0.05461038
-0.02487183 | 49.50018 | -9.020996e-05 | -0.0265625 | 1 | 88 | 0.0009721206 | -0.05461038
-0.02731323 | 49.98846 | -9.164429e-05 | -0.02905884 | 1 | 89 | 0.0009721206 | -0.05461038
-0.02975464 | 50.47674 | -9.317017e-05 | -0.03163147 | 1 | 90 | 0.0009721206 | -0.05461038
-0.03219604 | 50.96502 | -9.460449e-05 | -0.03415833 | 1 | 91 | 0.0009721206 | -0.05461038
-0.03463745 | 51.4533 | -9.603882e-05 | -0.03677979 | 1 | 92 | 0.0009721206 | -0.05461038
-0.03707886 | 51.94158 | -9.75647e-05 | -0.03904114 | 1 | 93 | 0.0009721206 | -0.05461038
-0.03952026 | 52.42986 | -9.899902e-05 | -0.04137573 | 1 | 94 | 0.0009721206 | -0.05461038
-0.04196167 | 52.91814 | -0.0001005249 | -0.04389648 | 1 | 95 | 0.0009721206 | -0.05461038
-0.04440308 | 53.40642 | -0.0001020508 | -0.04664612 | 1 | 96 | 0.0009721206 | -0.05461038
-0.04684448 | 53.89471 | -0.0001034546 | -0.0491333 | 1 | 97 | 0.0009721206 | -0.05461038
-0.04928589 | 54.38299 | -0.0001049194 | -0.05148315 | 1 | 98 | 0.0009721206 | -0.05461038
-0.05172729 | 54.87127 | -0.0001064148 | -0.05377197 | 1 | 99 | 0.0009721206 | -0.05461038
-0.0541687 | 55.35955 | -0.0001078796 | -0.05654907 | 1 | 100 | 0.0009721206 | -0.05461038
-0.05661011 | 55.84783 | -0.000109314 | -0.05883789 | 1 | 101 | 0.0009721206 | -0.05461038
-0.05905151 | 56.33611 | -0.0001107788 | -0.06137085 | 1 | 102 | 0.0009721206 | -0.05461038
-0.06149292 | 56.82439 | -0.0001122131 | -0.06375122 | 1 | 103 | 0.0009721206 | -0.05461038
-0.06393433 | 57.31267 | -0.0001137695 | -0.06610107 | 1 | 104 | 0.0009721206 | -0.05461038
-0.06637573 | 57.80095 | -0.0001152039 | -0.0682373 | 1 | 105 | 0.0009721206 | -0.05461038
-0.06881714 | 58.28923 | -0.0001166382 | -0.07073975 | 1 | 106 | 0.0009721206 | -0.05461038
-0.07125854 | 58.77752 | -0.0001181640625 | -0.07354736 | 1 | 107 | 0.0009721206 | -0.05461038
-0.07369995 | 59.2658 | -0.0001195984 | -0.07565308 | 1 | 108 | 0.0009721206 | -0.05461038
-0.07614136 | 59.75408 | -0.0001210632 | -0.07833862 | 1 | 109 | 0.0009721206 | -0.05461038
-0.07858276 | 60.24236 | -0.0001225586 | -0.08047485 | 1 | 110 | 0.0009721206 | -0.05461038
-0.08102417 | 60.73064 | -0.0001240845 | -0.08325195 | 1 | 111 | 0.0009721206 | -0.05461038
-0.08346558 | 61.21892 | -0.0001254578 | -0.08551025 | 1 | 112 | 0.0009721206 | -0.05461038
-0.08590698 | 61.7072 | -0.0001269226 | -0.08810425 | 1 | 113 | 0.0009721206 | -0.05461038
-0.08834839 | 62.19548 | -0.000128479 | -0.09063721 | 1 | 114 | 0.0009721206 | -0.05461038
-0.09078979 | 62.68376 | -0.0001299744 | -0.09313965 | 1 | 115 | 0.0009721206 | -0.05461038
-0.0932312 | 63.17204 | -0.0001314697 | -0.09585571 | 1 | 116 | 0.0009721206 | -0.05461038
-0.09567261 | 63.66033 | -0.0001329346 | -0.09851074 | 1 | 117 | 0.0009721206 | -0.05461038
-0.09811401 | 64.14861 | -0.000134491 | -0.09988403 | 1 | 118 | 0.0009721206 | -0.05461038
-0.1005554 | 64.63689 | -0.0001359253 | -0.1026306 | 1 | 119 | 0.0009721206 | -0.05461038
-0.1029968 | 65.12517 | -0.0001374207 | -0.1048584 | 1 | 120 | 0.0009721206 | -0.05461038
-0.1054382 | 65.61345 | -0.000138916 | -0.1074829 | 1 | 121 | 0.0009721206 | -0.05461038
-0.1078796 | 66.10173 | -0.0001404114 | -0.1102905 | 1 | 122 | 0.0009721206 | -0.05461038
-0.110321 | 66.59001 | -0.0001418762 | -0.1126099 | 1 | 123 | 0.0009721206 | -0.05461038
-0.1127625 | 67.07829 | -0.0001433716 | -0.1152954 | 1 | 124 | 0.0009721206 | -0.05461038
-0.1152039 | 67.56657 | -0.0001449585 | -0.117981 | 1 | 125 | 0.0009721206 | -0.05461038
-0.1176453 | 68.05485 | -0.0001463623 | -0.1202393 | 1 | 126 | 0.0009721206 | -0.05461038
-0.1200867 | 68.54314 | -0.0001478882 | -0.1221313 | 1 | 127 | 0.0009721206 | -0.05461038
-0.1225281 | 69.03142 | -0.0001494446 | -0.125 | 1 | 128 | 0.0009721206 | -0.05461038
-0.1249695 | 69.5197 | -0.0001509094 | -0.1272583 | 1 | 129 | 0.0009721206 | -0.05461038
-0.1274109 | 70.00798 | -0.00015234375 | -0.1296082 | 1 | 130 | 0.0009721206 | -0.05461038
-0.1298523 | 70.49626 | -0.0001539307 | -0.1321716 | 1 | 131 | 0.0009721206 | -0.05461038
-0.1322937 | 70.98454 | -0.0001554565 | -0.1344299 | 1 | 132 | 0.0009721206 | -0.05461038
-0.1347351 | 71.47282 | -0.0001570129 | -0.1368408 | 1 | 133 | 0.0009721206 | -0.05461038
-0.1371765 | 71.9611 | -0.0001585083 | -0.1393738 | 1 | 134 | 0.0009721206 | -0.05461038
-0.1396179 | 72.44938 | -0.0001600037 | -0.1421814 | 1 | 135 | 0.0009721206 | -0.05461038
-0.1420593 | 72.93766 | -0.0001615295 | -0.1444397 | 1 | 136 | 0.0009721206 | -0.05461038
-0.1445007 | 73.42595 | -0.0001630249 | -0.1466064 | 1 | 137 | 0.0009721206 | -0.05461038
-0.1469421 | 73.91423 | -0.0001646118 | -0.149292 | 1 | 138 | 0.0009721206 | -0.05461038
-0.1493835 | 74.40251 | -0.0001660767 | -0.1515808 | 1 | 139 | 0.0009721206 | -0.05461038
-0.151825 | 74.89079 | -0.0001676331 | -0.1542358 | 1 | 140 | 0.0009721206 | -0.05461038
-0.1542664 | 75.37907 | -0.00016922 | -0.1567688 | 1 | 141 | 0.0009721206 | -0.05461038
-0.1567078 | 75.86735 | -0.0001706543 | -0.158844 | 1 | 142 | 0.0009721206 | -0.05461038
-0.1591492 | 76.35563 | -0.0001721802 | -0.161377 | 1 | 143 | 0.0009721206 | -0.05461038
-0.1615906 | 76.84391 | -0.0001736755 | -0.1641541 | 1 | 144 | 0.0009721206 | -0.05461038
-0.164032 | 77.33219 | -0.0001752319 | -0.1664124 | 1 | 145 | 0.0009721206 | -0.05461038
-0.1664734 | 77.82047 | -0.0001767578125 | -0.1686401 | 1 | 146 | 0.0009721206 | -0.05461038
-0.1689148 | 78.30876 | -0.0001782837 | -0.1713867 | 1 | 147 | 0.0009721206 | -0.05461038
-0.1713562 | 78.79704 | -0.0001796875 | -0.173645 | 1 | 148 | 0.0009721206 | -0.05461038
-0.1737976 | 79.28532 | -0.0001812134 | -0.1761169 | 1 | 149 | 0.0009721206 | -0.05461038
-0.176239 | 79.7736 | -0.0001826171875 | -0.1782837 | 1 | 150 | 0.0009721206 | -0.05461038
-0.1786804 | 80.26188 | -0.0001841125 | -0.1811218 | 1 | 151 | 0.0009721206 | -0.05461038
-0.1811218 | 80.75016 | -0.0001856079 | -0.1834412 | 1 | 152 | 0.0009721206 | -0.05461038
-0.1835632 | 81.23844 | -0.0001870422 | -0.1854553 | 1 | 153 | 0.0009721206 | -0.05461038
-0.1860046 | 81.72672 | -0.0001885681 | -0.1884765625 | 1 | 154 | 0.0009721206 | -0.05461038
-0.188446 | 82.215 | -0.000190033 | -0.1906433 | 1 | 155 | 0.0009721206 | -0.05461038
-0.1908875 | 82.70328 | -0.0001914673 | -0.1929016 | 1 | 156 | 0.0009721206 | -0.05461038
-0.1933289 | 83.19157 | -0.0001929932 | -0.1958008 | 1 | 157 | 0.0009721206 | -0.05461038
-0.1957703 | 83.67985 | -0.000194397 | -0.1968689 | 1 | 158 | 0.0009721206 | -0.05461038
-0.1982117 | 84.16813 | -0.0001958313 | -0.2005005 | 1 | 159 | 0.0009721206 | -0.05461038
-0.2006531 | 84.65641 | -0.0001973267 | -0.2023315 | 1 | 160 | 0.0009721206 | -0.05461038
-0.2030945 | 85.14469 | -0.0001987915 | -0.2054138 | 1 | 161 | 0.0009721206 | -0.05461038
-0.2055359 | 85.63297 | -0.0002002258 | -0.2077637 | 1 | 162 | 0.0009721206 | -0.05461038
-0.2079773 | 86.12125 | -0.0002017212 | -0.2102966 | 1 | 163 | 0.0009721206 | -0.05461038
-0.2104187 | 86.60953 | -0.0002031555 | -0.2125854 | 1 | 164 | 0.0009721206 | -0.05461038
-0.2128601 | 87.09781 | -0.0002045898 | -0.2153625 | 1 | 165 | 0.0009721206 | -0.05461038
-0.2153015 | 87.58609 | -0.0002060242 | -0.2177124 | 1 | 166 | 0.0009721206 | -0.05461038
-0.2177429 | 88.07438 | -0.00020755 | -0.2199097 | 1 | 167 | 0.0009721206 | -0.05461038
-0.2201843 | 88.56266 | -0.0002091064 | -0.2225342 | 1 | 168 | 0.0009721206 | -0.05461038
-0.2226257 | 89.05094 | -0.0002105408 | -0.224884 | 1 | 169 | 0.0009721206 | -0.05461038
-0.2250671 | 89.53922 | -0.0002119446 | -0.227417 | 1 | 170 | 0.0009721206 | -0.05461038
-0.2275085 | 90.0275 | -0.000213501 | -0.2298889 | 1 | 171 | 0.0009721206 | -0.05461038
-0.22995 | 90.51578 | -0.0002149963 | -0.2319946 | 1 | 172 | 0.0009721206 | -0.05461038
-0.2323914 | 91.00406 | -0.0002165833 | -0.2348328 | 1 | 173 | 0.0009721206 | -0.05461038
-0.2348328 | 91.49234 | -0.0002179871 | -0.2392273 | 1 | 174 | 0.0009721206 | -0.05461038
-0.2372742 | 91.98062 | -0.0002195435 | -0.2397766 | 1 | 175 | 0.0009721206 | -0.05461038
-0.2397156 | 92.4689 | -0.0002210999 | -0.2423706 | 1 | 176 | 0.0009721206 | -0.05461038
-0.242157 | 92.95719 | -0.0002225952 | -0.2447205 | 1 | 177 | 0.0009721206 | -0.05461038
-0.2445984 | 93.44547 | -0.0002241821 | -0.247345 | 1 | 178 | 0.0009721206 | -0.05461038
-0.2470398 | 93.93375 | -0.000225769 | -0.2493286 | 1 | 179 | 0.0009721206 | -0.05461038
-0.2494812 | 94.42203 | -0.000227356 | -0.2514954 | 1 | 180 | 0.0009721206 | -0.05461038
-0.2519226 | 94.91031 | -0.0002289734 | -0.2546082 | 1 | 181 | 0.0009721206 | -0.05461038
-0.254364 | 95.39859 | -0.0002305298 | -0.2565308 | 1 | 182 | 0.0009721206 | -0.05461038
-0.2568054 | 95.88687 | -0.0002321472 | -0.2593689 | 1 | 183 | 0.0009721206 | -0.05461038
-0.2592468 | 96.37515 | -0.0002337952 | -0.26171875 | 1 | 184 | 0.0009721206 | -0.05461038
-0.2616882 | 96.86343 | -0.0002353821 | -0.2642212 | 1 | 185 | 0.0009721206 | -0.05461038
-0.2641296 | 97.35171 | -0.00023703 | -0.2664185 | 1 | 186 | 0.0009721206 | -0.05461038
-0.266571 | 97.84 | -0.000238739 | -0.2691956 | 1 | 187 | 0.0009721206 | -0.05461038
-0.2690125 | 98.32828 | -0.000240387 | -0.2713623 | 1 | 188 | 0.0009721206 | -0.05461038
-0.2714539 | 98.81656 | -0.000242157 | -0.2737732 | 1 | 189 | 0.0009721206 | -0.05461038
-0.2738953 | 99.30484 | -0.0002437439 | -0.2758179 | 1 | 190 | 0.0009721206 | -0.05461038
-0.2763367 | 99.79312 | -0.0002455444 | -0.2788391 | 1 | 191 | 0.0009721206 | -0.05461038
-0.2787781 | 100.2814 | -0.0002472229 | -0.2810059 | 1 | 192 | 0.0009721206 | -0.05461038
-0.2812195 | 100.7697 | -0.0002489624 | -0.2833557 | 1 | 193 | 0.0009721206 | -0.05461038
-0.2836609 | 101.258 | -0.0002506409 | -0.2861938 | 1 | 194 | 0.0009721206 | -0.05461038
-0.2861023 | 101.7462 | -0.0002524414 | -0.2883911 | 1 | 195 | 0.0009721206 | -0.05461038
-0.2885437 | 102.2345 | -0.0002541809 | -0.2901611 | 1 | 196 | 0.0009721206 | -0.05461038
-0.2909851 | 102.7228 | -0.0002559509 | -0.2932129 | 1 | 197 | 0.0009721206 | -0.05461038
-0.2934265 | 103.2111 | -0.0002577515 | -0.2957153 | 1 | 198 | 0.0009721206 | -0.05461038
-0.2958679 | 103.6994 | -0.0002597046 | -0.2981873 | 1 | 199 | 0.0009721206 | -0.05461038
-0.2983093 | 104.1876 | -0.000261322 | -0.3018188 | 1 | 200 | 0.0009721206 | -0.05461038
-0.3007507 | 104.6759 | -0.0002631531 | -0.3029785 | 1 | 201 | 0.0009721206 | -0.05461038
-0.3031921 | 105.1642 | -0.0002649536 | -0.3059387 | 1 | 202 | 0.0009721206 | -0.05461038
-0.3056335 | 105.6525 | -0.0002666931 | -0.3079834 | 1 | 203 | 0.0009721206 | -0.05461038
-0.308075 | 106.1408 | -0.0002685242 | -0.3106995 | 1 | 204 | 0.0009721206 | -0.05461038
-0.3105164 | 106.6291 | -0.0002704468 | -0.3128052 | 1 | 205 | 0.0009721206 | -0.05461038
-0.3129578 | 107.1173 | -0.0002721558 | -0.3152771 | 1 | 206 | 0.0009721206 | -0.05461038
-0.3153992 | 107.6056 | -0.0002740479 | -0.317627 | 1 | 207 | 0.0009721206 | -0.05461038
-0.3178406 | 108.0939 | -0.0002758484 | -0.320282 | 1 | 208 | 0.0009721206 | -0.05461038
-0.320282 | 108.5822 | -0.0002777405 | -0.3226929 | 1 | 209 | 0.0009721206 | -0.05461038
-0.3227234 | 109.0705 | -0.0002796021 | -0.3249817 | 1 | 210 | 0.0009721206 | -0.05461038
-0.3251648 | 109.5587 | -0.0002815552 | -0.3291321 | 1 | 211 | 0.0009721206 | -0.05461038
-0.3276062 | 110.047 | -0.0002834167 | -0.3296509 | 1 | 212 | 0.0009721206 | -0.05461038
-0.3300476 | 110.5353 | -0.0002853699 | -0.3322449 | 1 | 213 | 0.0009721206 | -0.05461038
-0.332489 | 111.0236 | -0.000287262 | -0.3349304 | 1 | 214 | 0.0009721206 | -0.05461038
-0.3349304 | 111.5119 | -0.0002891846 | -0.3373413 | 1 | 215 | 0.0009721206 | -0.05461038
-0.3373718 | 112.0001 | -0.0002911682 | -0.3396606 | 1 | 216 | 0.0009721206 | -0.05461038
-0.3398132 | 112.4884 | -0.0002931519 | -0.3422852 | 1 | 217 | 0.0009721206 | -0.05461038
-0.3422546 | 112.9767 | -0.000295105 | -0.3449402 | 1 | 218 | 0.0009721206 | -0.05461038
-0.344696 | 113.465 | -0.0002972107 | -0.3466187 | 1 | 219 | 0.0009721206 | -0.05461038
-0.3471375 | 113.9533 | -0.0002991333 | -0.3495483 | 1 | 220 | 0.0009721206 | -0.05461038
-0.3495789 | 114.4415 | -0.0003013306 | -0.3517456 | 1 | 221 | 0.0009721206 | -0.05461038
-0.3520203 | 114.9298 | -0.0003033142 | -0.3545532 | 1 | 222 | 0.0009721206 | -0.05461038
-0.3544617 | 115.4181 | -0.0003053894 | -0.3570557 | 1 | 223 | 0.0009721206 | -0.05461038
-0.3569031 | 115.9064 | -0.0003074646 | -0.3597412 | 1 | 224 | 0.0009721206 | -0.05461038
-0.3593445 | 116.3947 | -0.0003096619 | -0.3624878 | 1 | 225 | 0.0009721206 | -0.05461038
-0.3617859 | 116.883 | -0.0003118591 | -0.3646545 | 1 | 226 | 0.0009721206 | -0.05461038
-0.3642273 | 117.3712 | -0.0003140869 | -0.3668518 | 1 | 227 | 0.0009721206 | -0.05461038
-0.3666687 | 117.8595 | -0.0003163757 | -0.3692322 | 1 | 228 | 0.0009721206 | -0.05461038
-0.3691101 | 118.3478 | -0.000318573 | -0.3713989 | 1 | 229 | 0.0009721206 | -0.05461038
-0.3715515 | 118.8361 | -0.0003208618 | -0.3743896 | 1 | 230 | 0.0009721206 | -0.05461038
-0.3739929 | 119.3244 | -0.0003234558 | -0.3760376 | 1 | 231 | 0.0009721206 | -0.05461038
-0.3764343 | 119.8126 | -0.0003256226 | -0.3788757 | 1 | 232 | 0.0009721206 | -0.05461038
-0.3788757 | 120.3009 | -0.0003279419 | -0.3815918 | 1 | 233 | 0.0009721206 | -0.05461038
-0.3813171 | 120.7892 | -0.0003304138 | -0.3840942 | 1 | 234 | 0.0009721206 | -0.05461038
-0.3837585 | 121.2775 | -0.0003329163 | -0.3860779 | 1 | 235 | 0.0009721206 | -0.05461038
-0.3862 | 121.7658 | -0.0003354187 | -0.3887024 | 1 | 236 | 0.0009721206 | -0.05461038
-0.3886414 | 122.254 | -0.0003380127 | -0.3915405 | 1 | 237 | 0.0009721206 | -0.05461038
-0.3910828 | 122.7423 | -0.0003406067 | -0.3935852 | 1 | 238 | 0.0009721206 | -0.05461038
-0.3935242 | 123.2306 | -0.0003432617 | -0.3961487 | 1 | 239 | 0.0009721206 | -0.05461038
-0.3959656 | 123.7189 | -0.0003459778 | -0.3983765 | 1 | 240 | 0.0009721206 | -0.05461038
-0.398407 | 124.2072 | -0.0003487549 | -0.4007568 | 1 | 241 | 0.0009721206 | -0.05461038
-0.4008484 | 124.6955 | -0.0003516846 | -0.4035645 | 1 | 242 | 0.0009721206 | -0.05461038
-0.4032898 | 125.1837 | -0.0003546448 | -0.4058533 | 1 | 243 | 0.0009721206 | -0.05461038
-0.4057312 | 125.672 | -0.0003577271 | -0.4085693 | 1 | 244 | 0.0009721206 | -0.05461038
-0.4081726 | 126.1603 | -0.0003607483 | -0.4109192 | 1 | 245 | 0.0009721206 | -0.05461038
-0.410614 | 126.6486 | -0.0003640442 | -0.4130859375 | 1 | 246 | 0.0009721206 | -0.05461038
-0.4130554 | 127.1369 | -0.0003673706 | -0.415741 | 1 | 247 | 0.0009721206 | -0.05461038
-0.4154968 | 127.6251 | -0.0003707886 | -0.4181519 | 1 | 248 | 0.0009721206 | -0.05461038
-0.4179382 | 128.1134 | -0.0003743591 | -0.4216919 | 1 | 249 | 0.0009721206 | -0.05461038
-0.4203796 | 128.6017 | -0.0003780823 | -0.4232788 | 1 | 250 | 0.0009721206 | -0.05461038
-0.422821 | 129.09 | -0.0003818665 | -0.4254456 | 1 | 251 | 0.0009721206 | -0.05461038
-0.4252625 | 129.5783 | -0.0003858337 | -0.428009 | 1 | 252 | 0.0009721206 | -0.05461038
-0.4277039 | 130.0665 | -0.0003901672 | -0.4304199 | 1 | 253 | 0.0009721206 | -0.05461038
-0.4301453 | 130.5548 | -0.00039453125 | -0.4330139 | 1 | 254 | 0.0009721206 | -0.05461038
-0.4325867 | 131.0431 | -0.000399231 | -0.4354248 | 1 | 255 | 0.0009721206 | -0.05461038
-0.4350281 | 131.5314 | -0.0004040833 | -0.4378967 | 1 | 256 | 0.0009721206 | -0.05461038
-0.4374695 | 132.0197 | -0.0004092102 | -0.440033 | 1 | 257 | 0.0009721206 | -0.05461038
-0.4399109 | 132.5079 | -0.0004146423 | -0.4424438 | 1 | 258 | 0.0009721206 | -0.05461038
-0.4423523 | 132.9962 | -0.0004203796 | -0.4452515 | 1 | 259 | 0.0009721206 | -0.05461038
-0.4447937 | 133.4845 | -0.0004264526 | -0.4466553 | 1 | 260 | 0.0009721206 | -0.05461038
-0.4472351 | 133.9728 | -0.0004328918 | -0.4502869 | 1 | 261 | 0.0009721206 | -0.05461038
-0.4496765 | 134.4611 | -0.0004396667 | -0.4526367 | 1 | 262 | 0.0009721206 | -0.05461038
-0.4521179 | 134.9494 | -0.0004468994 | -0.4549255 | 1 | 263 | 0.0009721206 | -0.05461038
-0.4545593 | 135.4376 | -0.0004544373 | -0.4573975 | 1 | 264 | 0.0009721206 | -0.05461038
-0.4570007 | 135.9259 | -0.0004625854 | -0.4599609375 | 1 | 265 | 0.0009721206 | -0.05461038
-0.4594421 | 136.4142 | -0.0004710999 | -0.4621277 | 1 | 266 | 0.0009721206 | -0.05461038
-0.4618835 | 136.9025 | -0.0004801331 | -0.4645386 | 1 | 267 | 0.0009721206 | -0.05461038
-0.464325 | 137.3908 | -0.0004897156 | -0.4677734375 | 1 | 268 | 0.0009721206 | -0.05461038
-0.4667664 | 137.879 | -0.0004999084 | -0.4700317 | 1 | 269 | 0.0009721206 | -0.05461038
-0.4692078 | 138.3673 | -0.0005104675 | -0.4718628 | 1 | 270 | 0.0009721206 | -0.05461038
-0.4716492 | 138.8556 | -0.0005217285 | -0.4744263 | 1 | 271 | 0.0009721206 | -0.05461038
-0.4740906 | 139.3439 | -0.0005335999 | -0.4770508 | 1 | 272 | 0.0009721206 | -0.05461038
-0.476532 | 139.8322 | -0.0005460205 | -0.4789429 | 1 | 273 | 0.0009721206 | -0.05461038
-0.4789734 | 140.3204 | -0.0005591736 | -0.4821472 | 1 | 274 | 0.0009721206 | -0.05461038
-0.4814148 | 140.8087 | -0.0005728455 | -0.4842224 | 1 | 275 | 0.0009721206 | -0.05461038
-0.4838562 | 141.297 | -0.0005871887 | -0.4870911 | 1 | 276 | 0.0009721206 | -0.05461038
-0.4862976 | 141.7853 | -0.0006022034 | -0.4892273 | 1 | 277 | 0.0009721206 | -0.05461038
-0.488739 | 142.2736 | -0.0006176758 | -0.4911194 | 1 | 278 | 0.0009721206 | -0.05461038
-0.4911804 | 142.7618 | -0.0006341553 | -0.4933472 | 1 | 279 | 0.0009721206 | -0.05461038
-0.4936218 | 143.2501 | -0.0006512451 | -0.4955139 | 1 | 280 | 0.0009721206 | -0.05461038
-0.4960632 | 143.7384 | -0.0006686401 | -0.4983826 | 1 | 281 | 0.0009721206 | -0.05461038
-0.4985046 | 144.2267 | -0.0006869507 | -0.5006104 | 1 | 282 | 0.0009721206 | -0.05461038
-0.500946 | 144.715 | -0.0007058716 | -0.5025024 | 1 | 283 | 0.0009721206 | -0.05461038
-0.5033875 | 145.2033 | -0.0007254028 | -0.5054932 | 1 | 284 | 0.0009721206 | -0.05461038
-0.5058289 | 145.6915 | -0.0007458496 | -0.5079346 | 1 | 285 | 0.0009721206 | -0.05461038
-0.5082703 | 146.1798 | -0.0007662964 | -0.510498 | 1 | 286 | 0.0009721206 | -0.05461038
-0.5107117 | 146.6681 | -0.0007876587 | -0.5129395 | 1 | 287 | 0.0009721206 | -0.05461038
-0.5131531 | 147.1564 | -0.0008096313 | -0.5155029 | 1 | 288 | 0.0009721206 | -0.05461038
-0.5155945 | 147.6447 | -0.0008322144 | -0.5167542 | 1 | 289 | 0.0009721206 | -0.05461038
-0.5180359 | 148.1329 | -0.0008554077 | -0.5203247 | 1 | 290 | 0.0009721206 | -0.05461038
-0.5204773 | 148.6212 | -0.0008792114 | -0.5232239 | 1 | 291 | 0.0009721206 | -0.05461038
-0.5229187 | 149.1095 | -0.0009033203125 | -0.5248413 | 1 | 292 | 0.0009721206 | -0.05461038
-0.5253601 | 149.5978 | -0.0009283447 | -0.5279846 | 1 | 293 | 0.0009721206 | -0.05461038
-0.5278015 | 150.0861 | -0.0009536743 | -0.5303345 | 1 | 294 | 0.0009721206 | -0.05461038
-0.5302429 | 150.5743 | -0.0009796143 | -0.532135 | 1 | 295 | 0.0009721206 | -0.05461038
-0.5326843 | 151.0626 | -0.001005859375 | -0.5344238 | 1 | 296 | 0.0009721206 | -0.05461038
-0.5351257 | 151.5509 | -0.00103241 | -0.5372314 | 1 | 297 | 0.0009721206 | -0.05461038
-0.5375671 | 152.0392 | -0.001059875 | -0.5396729 | 1 | 298 | 0.0009721206 | -0.05461038
-0.5400085 | 152.5275 | -0.001087341 | -0.5424805 | 1 | 299 | 0.0009721206 | -0.05461038
-0.54245 | 153.0157 | -0.001115417 | -0.5449829 | 1 | 300 | 0.0009721206 | -0.05461038
-0.5448914 | 153.504 | -0.001144409 | -0.5471802 | 1 | 301 | 0.0009721206 | -0.05461038
-0.5473328 | 153.9923 | -0.001172485 | -0.5513306 | 1 | 302 | 0.0009721206 | -0.05461038
-0.5497742 | 154.4806 | -0.001201782 | -0.5522461 | 1 | 303 | 0.0009721206 | -0.05461038
-0.5522156 | 154.9689 | -0.001231384 | -0.5542297 | 1 | 304 | 0.0009721206 | -0.05461038
-0.554657 | 155.4572 | -0.001261597 | -0.5568237 | 1 | 305 | 0.0009721206 | -0.05461038
-0.5570984 | 155.9454 | -0.001292114 | -0.5592651 | 1 | 306 | 0.0009721206 | -0.05461038
-0.5595398 | 156.4337 | -0.001322937 | -0.5622253 | 1 | 307 | 0.0009721206 | -0.05461038
-0.5619812 | 156.922 | -0.00135376 | -0.5647278 | 1 | 308 | 0.0009721206 | -0.05461038
-0.5644226 | 157.4103 | -0.001385193 | -0.5671082 | 1 | 309 | 0.0009721206 | -0.05461038
-0.566864 | 157.8986 | -0.001416931 | -0.5690613 | 1 | 310 | 0.0009721206 | -0.05461038
-0.5693054 | 158.3868 | -0.001448669 | -0.5713806 | 1 | 311 | 0.0009721206 | -0.05461038
-0.5717468 | 158.8751 | -0.001480713 | -0.5742798 | 1 | 312 | 0.0009721206 | -0.05461038
-0.5741882 | 159.3634 | -0.001513367 | -0.5765991 | 1 | 313 | 0.0009721206 | -0.05461038
-0.5766296 | 159.8517 | -0.0015448 | -0.5792236 | 1 | 314 | 0.0009721206 | -0.05461038
-0.579071 | 160.34 | -0.001577759 | -0.5816345 | 1 | 315 | 0.0009721206 | -0.05461038
-0.5815125 | 160.8282 | -0.001611328125 | -0.5837097 | 1 | 316 | 0.0009721206 | -0.05461038
-0.5839539 | 161.3165 | -0.001644592 | -0.5860901 | 1 | 317 | 0.0009721206 | -0.05461038
-0.5863953 | 161.8048 | -0.001677856 | -0.5885315 | 1 | 318 | 0.0009721206 | -0.05461038
-0.5888367 | 162.2931 | -0.001711121 | -0.5912476 | 1 | 319 | 0.0009721206 | -0.05461038
-0.5912781 | 162.7814 | -0.001744995 | -0.5940857 | 1 | 320 | 0.0009721206 | -0.05461038
-0.5937195 | 163.2696 | -0.001777954 | -0.5961609 | 1 | 321 | 0.0009721206 | -0.05461038
-0.5961609 | 163.7579 | -0.001811829 | -0.5981445 | 1 | 322 | 0.0009721206 | -0.05461038
-0.5986023 | 164.2462 | -0.001845703125 | -0.6009827 | 1 | 323 | 0.0009721206 | -0.05461038
-0.6010437 | 164.7345 | -0.001879883 | -0.6036987 | 1 | 324 | 0.0009721206 | -0.05461038
-0.6034851 | 165.2228 | -0.001914368 | -0.6062927 | 1 | 325 | 0.0009721206 | -0.05461038
-0.6059265 | 165.7111 | -0.001950989 | -0.6079712 | 1 | 326 | 0.0009721206 | -0.05461038
-0.6083679 | 166.1993 | -0.001986694 | -0.6110229 | 1 | 327 | 0.0009721206 | -0.05461038