## Sheet1
Potential applied (V) | Time (s) | WE(1).Current (A) | WE(1).Potential (V) | Scan | Index | Q+ | Q- | Current range
0.3155518 | 6.834554 | -5.718994e-07 | 0.3137817 | 1 | 1 | 1.87728e-05 | -1.670188e-05 | 1 µA
0.3210449 | 7.200765 | 1.05072e-07 | 0.3198547 | 1 | 2 | 1.87728e-05 | -1.670188e-05 | 1 µA
0.3265381 | 7.566976 | 6.30188e-07 | 0.3251648 | 1 | 3 | 1.87728e-05 | -1.670188e-05 | 1 µA
0.33203125 | 7.933187 | 1.07605e-06 | 0.3306274 | 1 | 4 | 1.87728e-05 | -1.670188e-05 | 1 µA
0.3375244 | 8.299398 | 1.470642e-06 | 0.3362122 | 1 | 5 | 1.87728e-05 | -1.670188e-05 | 1 µA
0.3430176 | 8.665609 | 1.83197e-06 | 0.3417053 | 1 | 6 | 1.87728e-05 | -1.670188e-05 | 1 µA
0.3485107 | 9.03182 | 2.166748e-06 | 0.3474121 | 1 | 7 | 1.87728e-05 | -1.670188e-05 | 1 µA
0.3540039 | 9.398031 | 2.48291e-06 | 0.3528748 | 1 | 8 | 1.87728e-05 | -1.670188e-05 | 1 µA
0.3594971 | 9.764242 | 2.78717e-06 | 0.3586426 | 1 | 9 | 1.87728e-05 | -1.670188e-05 | 1 µA
0.3649902 | 10.13045 | 3.08136e-06 | 0.3642273 | 1 | 10 | 1.87728e-05 | -1.670188e-05 | 1 µA
0.3704834 | 10.49666 | 3.370056e-06 | 0.3693542 | 1 | 11 | 1.87728e-05 | -1.670188e-05 | 1 µA
0.3759765625 | 10.86287 | 3.65509e-06 | 0.3752441 | 1 | 12 | 1.87728e-05 | -1.670188e-05 | 1 µA
0.3814697 | 11.22909 | 3.935546875e-06 | 0.3808289 | 1 | 13 | 1.87728e-05 | -1.670188e-05 | 1 µA
0.3869629 | 11.5953 | 4.213257e-06 | 0.3860168 | 1 | 14 | 1.87728e-05 | -1.670188e-05 | 1 µA
0.3924561 | 11.96151 | 4.482421875e-06 | 0.3914795 | 1 | 15 | 1.87728e-05 | -1.670188e-05 | 1 µA
0.3979492 | 12.32772 | 4.767151e-06 | 0.3962097 | 1 | 16 | 1.87728e-05 | -1.670188e-05 | 1 µA
0.4034424 | 12.69393 | 5.040588e-06 | 0.4026184 | 1 | 17 | 1.87728e-05 | -1.670188e-05 | 1 µA
0.3979492 | 13.06014 | 3.049622e-06 | 0.3968506 | 1 | 18 | 1.87728e-05 | -1.670188e-05 | 1 µA
0.3924561 | 13.42635 | 1.842346e-06 | 0.3907471 | 1 | 19 | 1.87728e-05 | -1.670188e-05 | 1 µA
0.3869629 | 13.79256 | 9.835815e-07 | 0.3856812 | 1 | 20 | 1.87728e-05 | -1.670188e-05 | 1 µA
0.3814697 | 14.15877 | 2.904968e-07 | 0.3800354 | 1 | 21 | 1.87728e-05 | -1.670188e-05 | 1 µA
0.3759765625 | 14.52498 | -2.819519e-07 | 0.3746033 | 1 | 22 | 1.87728e-05 | -1.670188e-05 | 1 µA
0.3704834 | 14.8912 | -7.74231e-07 | 0.3684998 | 1 | 23 | 1.87728e-05 | -1.670188e-05 | 1 µA
0.3649902 | 15.25741 | -1.211548e-06 | 0.3631897 | 1 | 24 | 1.87728e-05 | -1.670188e-05 | 1 µA
0.3594971 | 15.62362 | -1.600037e-06 | 0.3578796 | 1 | 25 | 1.87728e-05 | -1.670188e-05 | 1 µA
0.3540039 | 15.98983 | -1.956787e-06 | 0.3517761 | 1 | 26 | 1.87728e-05 | -1.670188e-05 | 1 µA
0.3485107 | 16.35604 | -2.280579e-06 | 0.3467102 | 1 | 27 | 1.87728e-05 | -1.670188e-05 | 1 µA
0.3430176 | 16.72225 | -2.58667e-06 | 0.3413696 | 1 | 28 | 1.87728e-05 | -1.670188e-05 | 1 µA
0.3375244 | 17.08846 | -2.872314e-06 | 0.3356323 | 1 | 29 | 1.87728e-05 | -1.670188e-05 | 1 µA
0.33203125 | 17.45467 | -3.143921e-06 | 0.3302307 | 1 | 30 | 1.87728e-05 | -1.670188e-05 | 1 µA
0.3265381 | 17.82088 | -3.401184e-06 | 0.3244324 | 1 | 31 | 1.87728e-05 | -1.670188e-05 | 1 µA
0.3210449 | 18.18709 | -3.64502e-06 | 0.3200073 | 1 | 32 | 1.87728e-05 | -1.670188e-05 | 1 µA
0.3155518 | 18.55331 | -3.886414e-06 | 0.313324 | 1 | 33 | 1.87728e-05 | -1.670188e-05 | 1 µA
0.3100586 | 18.91952 | -4.112549e-06 | 0.3079834 | 1 | 34 | 1.87728e-05 | -1.670188e-05 | 1 µA
0.3045654 | 19.28573 | -4.334717e-06 | 0.3023987 | 1 | 35 | 1.87728e-05 | -1.670188e-05 | 1 µA
0.2990723 | 19.65194 | -4.554443e-06 | 0.2966614 | 1 | 36 | 1.87728e-05 | -1.670188e-05 | 1 µA
0.3045654 | 20.01815 | -2.731628e-06 | 0.3023987 | 1 | 37 | 1.87728e-05 | -1.670188e-05 | 1 µA
0.3100586 | 20.38436 | -1.661377e-06 | 0.3083801 | 1 | 38 | 1.87728e-05 | -1.670188e-05 | 1 µA
0.3155518 | 20.75057 | -8.889771e-07 | 0.3130188 | 2 | 39 | 1.706718e-05 | -1.747408e-05 | 1 µA
0.3210449 | 21.11678 | -2.683716e-07 | 0.3197327 | 2 | 40 | 1.706718e-05 | -1.747408e-05 | 1 µA
0.3265381 | 21.48299 | 2.553101e-07 | 0.3243103 | 2 | 41 | 1.706718e-05 | -1.747408e-05 | 1 µA
0.33203125 | 21.8492 | 7.192993e-07 | 0.3314514 | 2 | 42 | 1.706718e-05 | -1.747408e-05 | 1 µA
0.3375244 | 22.21542 | 1.133728e-06 | 0.3363647 | 2 | 43 | 1.706718e-05 | -1.747408e-05 | 1 µA
0.3430176 | 22.58163 | 1.513367e-06 | 0.3415527 | 2 | 44 | 1.706718e-05 | -1.747408e-05 | 1 µA
0.3485107 | 22.94784 | 1.870728e-06 | 0.3475342 | 2 | 45 | 1.706718e-05 | -1.747408e-05 | 1 µA
0.3540039 | 23.31405 | 2.206421e-06 | 0.3529663 | 2 | 46 | 1.706718e-05 | -1.747408e-05 | 1 µA
0.3594971 | 23.68026 | 2.523499e-06 | 0.35849 | 2 | 47 | 1.706718e-05 | -1.747408e-05 | 1 µA
0.3649902 | 24.04647 | 2.835083e-06 | 0.3638306 | 2 | 48 | 1.706718e-05 | -1.747408e-05 | 1 µA
0.3704834 | 24.41268 | 3.135376e-06 | 0.367981 | 2 | 49 | 1.706718e-05 | -1.747408e-05 | 1 µA
0.3759765625 | 24.77889 | 3.430786e-06 | 0.3752747 | 2 | 50 | 1.706718e-05 | -1.747408e-05 | 1 µA
0.3814697 | 25.1451 | 3.719177e-06 | 0.3799438 | 2 | 51 | 1.706718e-05 | -1.747408e-05 | 1 µA
0.3869629 | 25.51131 | 4.004822e-06 | 0.3866882 | 2 | 52 | 1.706718e-05 | -1.747408e-05 | 1 µA
0.3924561 | 25.87753 | 4.280396e-06 | 0.391571 | 2 | 53 | 1.706718e-05 | -1.747408e-05 | 1 µA
0.3979492 | 26.24374 | 4.572754e-06 | 0.3971863 | 2 | 54 | 1.706718e-05 | -1.747408e-05 | 1 µA
0.4034424 | 26.60995 | 4.851074e-06 | 0.4029541 | 2 | 55 | 1.706718e-05 | -1.747408e-05 | 1 µA
0.3979492 | 26.97616 | 2.876587e-06 | 0.3972778 | 2 | 56 | 1.706718e-05 | -1.747408e-05 | 1 µA
0.3924561 | 27.34237 | 1.684875e-06 | 0.3912964 | 2 | 57 | 1.706718e-05 | -1.747408e-05 | 1 µA
0.3869629 | 27.70858 | 8.355713e-07 | 0.3852844 | 2 | 58 | 1.706718e-05 | -1.747408e-05 | 1 µA
0.3814697 | 28.07479 | 1.559143e-07 | 0.3799133 | 2 | 59 | 1.706718e-05 | -1.747408e-05 | 1 µA
0.3759765625 | 28.441 | -4.074097e-07 | 0.3744812 | 2 | 60 | 1.706718e-05 | -1.747408e-05 | 1 µA
0.3704834 | 28.80721 | -8.963013e-07 | 0.3688354 | 2 | 61 | 1.706718e-05 | -1.747408e-05 | 1 µA
0.3649902 | 29.17342 | -1.324158e-06 | 0.3632507 | 2 | 62 | 1.706718e-05 | -1.747408e-05 | 1 µA
0.3594971 | 29.53964 | -1.705933e-06 | 0.357605 | 2 | 63 | 1.706718e-05 | -1.747408e-05 | 1 µA
0.3540039 | 29.90585 | -2.055359e-06 | 0.3518982 | 2 | 64 | 1.706718e-05 | -1.747408e-05 | 1 µA
0.3485107 | 30.27206 | -2.378845e-06 | 0.3467102 | 2 | 65 | 1.706718e-05 | -1.747408e-05 | 1 µA
0.3430176 | 30.63827 | -2.678833e-06 | 0.3413086 | 2 | 66 | 1.706718e-05 | -1.747408e-05 | 1 µA
0.3375244 | 31.00448 | -2.961121e-06 | 0.3354187 | 2 | 67 | 1.706718e-05 | -1.747408e-05 | 1 µA
0.33203125 | 31.37069 | -3.228149e-06 | 0.3299255 | 2 | 68 | 1.706718e-05 | -1.747408e-05 | 1 µA
0.3265381 | 31.7369 | -3.485107e-06 | 0.3240051 | 2 | 69 | 1.706718e-05 | -1.747408e-05 | 1 µA
0.3210449 | 32.10311 | -3.725586e-06 | 0.3188171 | 2 | 70 | 1.706718e-05 | -1.747408e-05 | 1 µA
0.3155518 | 32.46932 | -3.963013e-06 | 0.3132324 | 2 | 71 | 1.706718e-05 | -1.747408e-05 | 1 µA
0.3100586 | 32.83553 | -4.187012e-06 | 0.3078613 | 2 | 72 | 1.706718e-05 | -1.747408e-05 | 1 µA
0.3045654 | 33.20175 | -4.407959e-06 | 0.3022461 | 2 | 73 | 1.706718e-05 | -1.747408e-05 | 1 µA
0.2990723 | 33.56796 | -4.622803e-06 | 0.2969055 | 2 | 74 | 1.706718e-05 | -1.747408e-05 | 1 µA
0.3045654 | 33.93417 | -2.801819e-06 | 0.3025818 | 2 | 75 | 1.706718e-05 | -1.747408e-05 | 1 µA
0.3100586 | 34.30038 | -1.729126e-06 | 0.3084106 | 2 | 76 | 1.706718e-05 | -1.747408e-05 | 1 µA