## Sheet1
Potential applied (V) | Time (s) | WE(1).Current (A) | WE(1).Potential (V) | Scan | Index | Q+ | Q- | Current range
0.3155518 | 6.37779 | 1.106567e-07 | 0.3137817 | 1 | 1 | 1.47961e-05 | -1.092526e-05 | 1 µA
0.3210449 | 6.515119 | 1.334534e-06 | 0.3196106 | 1 | 2 | 1.47961e-05 | -1.092526e-05 | 1 µA
0.3265381 | 6.652448 | 2.287598e-06 | 0.3252258 | 1 | 3 | 1.47961e-05 | -1.092526e-05 | 1 µA
0.33203125 | 6.789777 | 3.085327e-06 | 0.3309326 | 1 | 4 | 1.47961e-05 | -1.092526e-05 | 1 µA
0.3375244 | 6.927106 | 3.7677e-06 | 0.3366699 | 1 | 5 | 1.47961e-05 | -1.092526e-05 | 1 µA
0.3430176 | 7.064435 | 4.381104e-06 | 0.3424683 | 1 | 6 | 1.47961e-05 | -1.092526e-05 | 1 µA
0.3485107 | 7.201764 | 4.940796e-06 | 0.3479919 | 1 | 7 | 1.47961e-05 | -1.092526e-05 | 1 µA
0.3540039 | 7.339093 | 5.458069e-06 | 0.353241 | 1 | 8 | 1.47961e-05 | -1.092526e-05 | 1 µA
0.3594971 | 7.476422 | 5.943298e-06 | 0.3589478 | 1 | 9 | 1.47961e-05 | -1.092526e-05 | 1 µA
0.3649902 | 7.613751 | 6.408386e-06 | 0.3643494 | 1 | 10 | 1.47961e-05 | -1.092526e-05 | 1 µA
0.3704834 | 7.75108 | 6.860352e-06 | 0.3690186 | 1 | 11 | 1.47961e-05 | -1.092526e-05 | 10 µA
0.3759765625 | 7.888409 | 7.296753e-06 | 0.3746033 | 1 | 12 | 1.47961e-05 | -1.092526e-05 | 10 µA
0.3814697 | 8.025738 | 7.720947e-06 | 0.3799744 | 1 | 13 | 1.47961e-05 | -1.092526e-05 | 10 µA
0.3869629 | 8.163067 | 8.14209e-06 | 0.3856506 | 1 | 14 | 1.47961e-05 | -1.092526e-05 | 10 µA
0.3924561 | 8.300396 | 8.54187e-06 | 0.3910828 | 1 | 15 | 1.47961e-05 | -1.092526e-05 | 10 µA
0.3979492 | 8.437725 | 8.969116e-06 | 0.3963318 | 1 | 16 | 1.47961e-05 | -1.092526e-05 | 10 µA
0.4034424 | 8.575054 | 9.378052e-06 | 0.4021301 | 1 | 17 | 1.47961e-05 | -1.092526e-05 | 10 µA
0.3979492 | 8.712383 | 6.14624e-06 | 0.3961182 | 1 | 18 | 1.47961e-05 | -1.092526e-05 | 10 µA
0.3924561 | 8.849712 | 3.902588e-06 | 0.3908386 | 1 | 19 | 1.47961e-05 | -1.092526e-05 | 10 µA
0.3869629 | 8.987041 | 2.216492e-06 | 0.3858643 | 1 | 20 | 1.47961e-05 | -1.092526e-05 | 10 µA
0.3814697 | 9.12437 | 8.499146e-07 | 0.380127 | 1 | 21 | 1.47961e-05 | -1.092526e-05 | 10 µA
0.3759765625 | 9.261699 | -2.834473e-07 | 0.3749695 | 1 | 22 | 1.47961e-05 | -1.092526e-05 | 10 µA
0.3704834 | 9.399028 | -1.24939e-06 | 0.3692932 | 1 | 23 | 1.47961e-05 | -1.092526e-05 | 10 µA
0.3649902 | 9.536357 | -2.090149e-06 | 0.36328125 | 1 | 24 | 1.47961e-05 | -1.092526e-05 | 1 µA
0.3594971 | 9.673686 | -2.830811e-06 | 0.3572388 | 1 | 25 | 1.47961e-05 | -1.092526e-05 | 1 µA
0.3540039 | 9.811015 | -3.496399e-06 | 0.3518677 | 1 | 26 | 1.47961e-05 | -1.092526e-05 | 1 µA
0.3485107 | 9.948344 | -4.098816e-06 | 0.3458862 | 1 | 27 | 1.47961e-05 | -1.092526e-05 | 1 µA
0.3430176 | 10.08567 | -4.651184e-06 | 0.3408813 | 1 | 28 | 1.47961e-05 | -1.092526e-05 | 1 µA
0.3375244 | 10.223 | -5.159912e-06 | 0.3353882 | 1 | 29 | 1.47961e-05 | -1.092526e-05 | 1 µA
0.33203125 | 10.36033 | -5.63385e-06 | 0.3294678 | 1 | 30 | 1.47961e-05 | -1.092526e-05 | 1 µA
0.3265381 | 10.49766 | -6.083679e-06 | 0.3238831 | 1 | 31 | 1.47961e-05 | -1.092526e-05 | 1 µA
0.3210449 | 10.63499 | -6.503296e-06 | 0.319397 | 1 | 32 | 1.47961e-05 | -1.092526e-05 | 10 µA
0.3155518 | 10.77232 | -6.900024e-06 | 0.3136292 | 1 | 33 | 1.47961e-05 | -1.092526e-05 | 10 µA
0.3100586 | 10.90965 | -7.278442e-06 | 0.3085022 | 1 | 34 | 1.47961e-05 | -1.092526e-05 | 10 µA
0.3045654 | 11.04698 | -7.644653e-06 | 0.3024292 | 1 | 35 | 1.47961e-05 | -1.092526e-05 | 10 µA
0.2990723 | 11.1843 | -7.992554e-06 | 0.2976074 | 1 | 36 | 1.47961e-05 | -1.092526e-05 | 10 µA
0.3045654 | 11.32163 | -4.867554e-06 | 0.3032837 | 1 | 37 | 1.47961e-05 | -1.092526e-05 | 10 µA
0.3100586 | 11.45896 | -2.791138e-06 | 0.3087463 | 1 | 38 | 1.47961e-05 | -1.092526e-05 | 10 µA
0.3155518 | 11.59629 | -1.247864e-06 | 0.3142395 | 2 | 39 | 1.256607e-05 | -1.176882e-05 | 10 µA
0.3210449 | 11.73362 | -1.922607e-08 | 0.3195801 | 2 | 40 | 1.256607e-05 | -1.176882e-05 | 10 µA
0.3265381 | 11.87095 | 1.000366e-06 | 0.3258362 | 2 | 41 | 1.256607e-05 | -1.176882e-05 | 10 µA
0.33203125 | 12.00828 | 1.876221e-06 | 0.3298645 | 2 | 42 | 1.256607e-05 | -1.176882e-05 | 1 µA
0.3375244 | 12.14561 | 2.642822e-06 | 0.336853 | 2 | 43 | 1.256607e-05 | -1.176882e-05 | 1 µA
0.3430176 | 12.28294 | 3.33313e-06 | 0.3419189 | 2 | 44 | 1.256607e-05 | -1.176882e-05 | 1 µA
0.3485107 | 12.42027 | 3.963928e-06 | 0.3475952 | 2 | 45 | 1.256607e-05 | -1.176882e-05 | 1 µA
0.3540039 | 12.55759 | 4.543152e-06 | 0.3532104 | 2 | 46 | 1.256607e-05 | -1.176882e-05 | 1 µA
0.3594971 | 12.69492 | 5.084839e-06 | 0.3587952 | 2 | 47 | 1.256607e-05 | -1.176882e-05 | 1 µA
0.3649902 | 12.83225 | 5.601501e-06 | 0.3642578125 | 2 | 48 | 1.256607e-05 | -1.176882e-05 | 1 µA
0.3704834 | 12.96958 | 6.095581e-06 | 0.3699646 | 2 | 49 | 1.256607e-05 | -1.176882e-05 | 1 µA
0.3759765625 | 13.10691 | 6.573486e-06 | 0.3744812 | 2 | 50 | 1.256607e-05 | -1.176882e-05 | 10 µA
0.3814697 | 13.24424 | 7.034302e-06 | 0.3800659 | 2 | 51 | 1.256607e-05 | -1.176882e-05 | 10 µA
0.3869629 | 13.38157 | 7.492065e-06 | 0.3858337 | 2 | 52 | 1.256607e-05 | -1.176882e-05 | 10 µA
0.3924561 | 13.5189 | 7.922363e-06 | 0.3909302 | 2 | 53 | 1.256607e-05 | -1.176882e-05 | 10 µA
0.3979492 | 13.65623 | 8.374023e-06 | 0.3966675 | 2 | 54 | 1.256607e-05 | -1.176882e-05 | 10 µA
0.4034424 | 13.79356 | 8.813477e-06 | 0.401947 | 2 | 55 | 1.256607e-05 | -1.176882e-05 | 10 µA
0.3979492 | 13.93088 | 5.609131e-06 | 0.3965149 | 2 | 56 | 1.256607e-05 | -1.176882e-05 | 10 µA
0.3924561 | 14.06821 | 3.397827e-06 | 0.3908997 | 2 | 57 | 1.256607e-05 | -1.176882e-05 | 10 µA
0.3869629 | 14.20554 | 1.742859e-06 | 0.3855896 | 2 | 58 | 1.256607e-05 | -1.176882e-05 | 10 µA
0.3814697 | 14.34287 | 4.022217e-07 | 0.3796082 | 2 | 59 | 1.256607e-05 | -1.176882e-05 | 10 µA
0.3759765625 | 14.4802 | -7.043457e-07 | 0.3746643 | 2 | 60 | 1.256607e-05 | -1.176882e-05 | 10 µA
0.3704834 | 14.61753 | -1.647034e-06 | 0.3685303 | 2 | 61 | 1.256607e-05 | -1.176882e-05 | 10 µA
0.3649902 | 14.75486 | -2.460632e-06 | 0.3631592 | 2 | 62 | 1.256607e-05 | -1.176882e-05 | 1 µA
0.3594971 | 14.89219 | -3.181763e-06 | 0.3579102 | 2 | 63 | 1.256607e-05 | -1.176882e-05 | 1 µA
0.3540039 | 15.02952 | -3.82782e-06 | 0.3521423 | 2 | 64 | 1.256607e-05 | -1.176882e-05 | 1 µA
0.3485107 | 15.16685 | -4.412231e-06 | 0.3464355 | 2 | 65 | 1.256607e-05 | -1.176882e-05 | 1 µA
0.3430176 | 15.30417 | -4.949341e-06 | 0.3417053 | 2 | 66 | 1.256607e-05 | -1.176882e-05 | 1 µA
0.3375244 | 15.4415 | -5.445251e-06 | 0.3354797 | 2 | 67 | 1.256607e-05 | -1.176882e-05 | 1 µA
0.33203125 | 15.57883 | -5.905457e-06 | 0.3294678 | 2 | 68 | 1.256607e-05 | -1.176882e-05 | 1 µA
0.3265381 | 15.71616 | -6.342773e-06 | 0.3242493 | 2 | 69 | 1.256607e-05 | -1.176882e-05 | 1 µA
0.3210449 | 15.85349 | -6.750488e-06 | 0.3193665 | 2 | 70 | 1.256607e-05 | -1.176882e-05 | 10 µA
0.3155518 | 15.99082 | -7.141113e-06 | 0.3141785 | 2 | 71 | 1.256607e-05 | -1.176882e-05 | 10 µA
0.3100586 | 16.12815 | -7.513428e-06 | 0.3084412 | 2 | 72 | 1.256607e-05 | -1.176882e-05 | 10 µA
0.3045654 | 16.26548 | -7.867432e-06 | 0.3033142 | 2 | 73 | 1.256607e-05 | -1.176882e-05 | 10 µA
0.2990723 | 16.40281 | -8.21228e-06 | 0.2975769 | 2 | 74 | 1.256607e-05 | -1.176882e-05 | 10 µA
0.3045654 | 16.54014 | -5.078125e-06 | 0.3030701 | 2 | 75 | 1.256607e-05 | -1.176882e-05 | 10 µA
0.3100586 | 16.67746 | -2.991333e-06 | 0.3084412 | 2 | 76 | 1.256607e-05 | -1.176882e-05 | 10 µA