## Sheet1
Potential applied (V) | Time (s) | WE(1).Current (A) | WE(1).Potential (V) | Scan | Index | Q+ | Q- | Current range
0.3155518 | 8.257395 | -2.008362e-07 | 0.3136292 | 1 | 1 | 3.881572e-05 | -2.049107e-05 | 1 µA
0.3210449 | 9.356028 | 1.631165e-07 | 0.3194885 | 1 | 2 | 3.881572e-05 | -2.049107e-05 | 1 µA
0.3265381 | 10.45466 | 4.605103e-07 | 0.3253479 | 1 | 3 | 3.881572e-05 | -2.049107e-05 | 1 µA
0.33203125 | 11.55329 | 7.211304e-07 | 0.3305054 | 1 | 4 | 3.881572e-05 | -2.049107e-05 | 1 µA
0.3375244 | 12.65193 | 9.567261e-07 | 0.3358459 | 1 | 5 | 3.881572e-05 | -2.049107e-05 | 1 µA
0.3430176 | 13.75056 | 1.178284e-06 | 0.3417664 | 1 | 6 | 3.881572e-05 | -2.049107e-05 | 1 µA
0.3485107 | 14.84919 | 1.386108e-06 | 0.3473511 | 1 | 7 | 3.881572e-05 | -2.049107e-05 | 1 µA
0.3540039 | 15.94783 | 1.586609e-06 | 0.3527527 | 1 | 8 | 3.881572e-05 | -2.049107e-05 | 1 µA
0.3594971 | 17.04646 | 1.77948e-06 | 0.3578796 | 1 | 9 | 3.881572e-05 | -2.049107e-05 | 1 µA
0.3649902 | 18.14509 | 1.965942e-06 | 0.3648682 | 1 | 10 | 3.881572e-05 | -2.049107e-05 | 1 µA
0.3704834 | 19.24372 | 2.148743e-06 | 0.3693848 | 1 | 11 | 3.881572e-05 | -2.049107e-05 | 1 µA
0.3759765625 | 20.34236 | 2.332458e-06 | 0.375 | 1 | 12 | 3.881572e-05 | -2.049107e-05 | 1 µA
0.3814697 | 21.44099 | 2.50885e-06 | 0.380188 | 1 | 13 | 3.881572e-05 | -2.049107e-05 | 1 µA
0.3869629 | 22.53962 | 2.685242e-06 | 0.3861084 | 1 | 14 | 3.881572e-05 | -2.049107e-05 | 1 µA
0.3924561 | 23.63826 | 2.855225e-06 | 0.3912048 | 1 | 15 | 3.881572e-05 | -2.049107e-05 | 1 µA
0.3979492 | 24.73689 | 3.033752e-06 | 0.3968201 | 1 | 16 | 3.881572e-05 | -2.049107e-05 | 1 µA
0.4034424 | 25.83552 | 3.210754e-06 | 0.4023743 | 1 | 17 | 3.881572e-05 | -2.049107e-05 | 1 µA
0.3979492 | 26.93416 | 2.221375e-06 | 0.3966675 | 1 | 18 | 3.881572e-05 | -2.049107e-05 | 1 µA
0.3924561 | 28.03279 | 1.609802e-06 | 0.3911133 | 1 | 19 | 3.881572e-05 | -2.049107e-05 | 1 µA
0.3869629 | 29.13142 | 1.15387e-06 | 0.3855591 | 1 | 20 | 3.881572e-05 | -2.049107e-05 | 1 µA
0.3814697 | 30.23005 | 7.705688e-07 | 0.380127 | 1 | 21 | 3.881572e-05 | -2.049107e-05 | 1 µA
0.3759765625 | 31.32869 | 4.452515e-07 | 0.3753052 | 1 | 22 | 3.881572e-05 | -2.049107e-05 | 1 µA
0.3704834 | 32.42732 | 1.57135e-07 | 0.3694458 | 1 | 23 | 3.881572e-05 | -2.049107e-05 | 1 µA
0.3649902 | 33.52595 | -1.005859375e-07 | 0.3635864 | 1 | 24 | 3.881572e-05 | -2.049107e-05 | 1 µA
0.3594971 | 34.62459 | -3.363953e-07 | 0.3583374 | 1 | 25 | 3.881572e-05 | -2.049107e-05 | 1 µA
0.3540039 | 35.72322 | -5.53894e-07 | 0.3522949 | 1 | 26 | 3.881572e-05 | -2.049107e-05 | 1 µA
0.3485107 | 36.82185 | -7.589722e-07 | 0.347168 | 1 | 27 | 3.881572e-05 | -2.049107e-05 | 1 µA
0.3430176 | 37.92049 | -9.506226e-07 | 0.3415833 | 1 | 28 | 3.881572e-05 | -2.049107e-05 | 1 µA
0.3375244 | 39.01912 | -1.130981e-06 | 0.3358459 | 1 | 29 | 3.881572e-05 | -2.049107e-05 | 1 µA
0.33203125 | 40.11775 | -1.304626e-06 | 0.3303833 | 1 | 30 | 3.881572e-05 | -2.049107e-05 | 1 µA
0.3265381 | 41.21638 | -1.46759e-06 | 0.3247986 | 1 | 31 | 3.881572e-05 | -2.049107e-05 | 1 µA
0.3210449 | 42.31502 | -1.625671e-06 | 0.3187561 | 1 | 32 | 3.881572e-05 | -2.049107e-05 | 1 µA
0.3155518 | 43.41365 | -1.78009e-06 | 0.3135071 | 1 | 33 | 3.881572e-05 | -2.049107e-05 | 1 µA
0.3100586 | 44.51228 | -1.929321e-06 | 0.3084412 | 1 | 34 | 3.881572e-05 | -2.049107e-05 | 1 µA
0.3045654 | 45.61092 | -2.073059e-06 | 0.302887 | 1 | 35 | 3.881572e-05 | -2.049107e-05 | 1 µA
0.2990723 | 46.70955 | -2.214661e-06 | 0.297699 | 1 | 36 | 3.881572e-05 | -2.049107e-05 | 1 µA
0.3045654 | 47.80818 | -1.370239e-06 | 0.3029175 | 1 | 37 | 3.881572e-05 | -2.049107e-05 | 1 µA
0.3100586 | 48.90682 | -8.538818e-07 | 0.307312 | 1 | 38 | 3.881572e-05 | -2.049107e-05 | 1 µA
0.3155518 | 50.00545 | -4.620361e-07 | 0.3140564 | 2 | 39 | 3.251431e-05 | -2.348344e-05 | 1 µA
0.3210449 | 51.10408 | -1.321716e-07 | 0.3197632 | 2 | 40 | 3.251431e-05 | -2.348344e-05 | 1 µA
0.3265381 | 52.20271 | 1.570435e-07 | 0.3253479 | 2 | 41 | 3.251431e-05 | -2.348344e-05 | 1 µA
0.33203125 | 53.30135 | 4.162598e-07 | 0.3304749 | 2 | 42 | 3.251431e-05 | -2.348344e-05 | 1 µA
0.3375244 | 54.39998 | 6.52771e-07 | 0.3363037 | 2 | 43 | 3.251431e-05 | -2.348344e-05 | 1 µA
0.3430176 | 55.49861 | 8.7890625e-07 | 0.3418274 | 2 | 44 | 3.251431e-05 | -2.348344e-05 | 1 µA
0.3485107 | 56.59725 | 1.091919e-06 | 0.3475037 | 2 | 45 | 3.251431e-05 | -2.348344e-05 | 1 µA
0.3540039 | 57.69588 | 1.294861e-06 | 0.3530579 | 2 | 46 | 3.251431e-05 | -2.348344e-05 | 1 µA
0.3594971 | 58.79451 | 1.490173e-06 | 0.3582764 | 2 | 47 | 3.251431e-05 | -2.348344e-05 | 1 µA
0.3649902 | 59.89315 | 1.679382e-06 | 0.3642883 | 2 | 48 | 3.251431e-05 | -2.348344e-05 | 1 µA
0.3704834 | 60.99178 | 1.866455e-06 | 0.3693542 | 2 | 49 | 3.251431e-05 | -2.348344e-05 | 1 µA
0.3759765625 | 62.09041 | 2.050476e-06 | 0.3747559 | 2 | 50 | 3.251431e-05 | -2.348344e-05 | 1 µA
0.3814697 | 63.18904 | 2.229919e-06 | 0.3802185 | 2 | 51 | 3.251431e-05 | -2.348344e-05 | 1 µA
0.3869629 | 64.28768 | 2.410278e-06 | 0.3858032 | 2 | 52 | 3.251431e-05 | -2.348344e-05 | 1 µA
0.3924561 | 65.38631 | 2.583618e-06 | 0.3912354 | 2 | 53 | 3.251431e-05 | -2.348344e-05 | 1 µA
0.3979492 | 66.48494 | 2.765503e-06 | 0.3968811 | 2 | 54 | 3.251431e-05 | -2.348344e-05 | 1 µA
0.4034424 | 67.58358 | 2.942505e-06 | 0.4025879 | 2 | 55 | 3.251431e-05 | -2.348344e-05 | 1 µA
0.3979492 | 68.68221 | 1.972351e-06 | 0.3970032 | 2 | 56 | 3.251431e-05 | -2.348344e-05 | 1 µA
0.3924561 | 69.78084 | 1.375122e-06 | 0.3910828 | 2 | 57 | 3.251431e-05 | -2.348344e-05 | 1 µA
0.3869629 | 70.87948 | 9.307861e-07 | 0.3857421875 | 2 | 58 | 3.251431e-05 | -2.348344e-05 | 1 µA
0.3814697 | 71.97811 | 5.615234375e-07 | 0.3797607 | 2 | 59 | 3.251431e-05 | -2.348344e-05 | 1 µA
0.3759765625 | 73.07674 | 2.453918e-07 | 0.3749084 | 2 | 60 | 3.251431e-05 | -2.348344e-05 | 1 µA
0.3704834 | 74.17537 | -3.683472e-08 | 0.3695068 | 2 | 61 | 3.251431e-05 | -2.348344e-05 | 1 µA
0.3649902 | 75.27401 | -2.863464e-07 | 0.3634338 | 2 | 62 | 3.251431e-05 | -2.348344e-05 | 1 µA
0.3594971 | 76.37264 | -5.142212e-07 | 0.3580627 | 2 | 63 | 3.251431e-05 | -2.348344e-05 | 1 µA
0.3540039 | 77.47127 | -7.278442e-07 | 0.352417 | 2 | 64 | 3.251431e-05 | -2.348344e-05 | 1 µA
0.3485107 | 78.56991 | -9.249878e-07 | 0.3467712 | 2 | 65 | 3.251431e-05 | -2.348344e-05 | 1 µA
0.3430176 | 79.66854 | -1.111755e-06 | 0.3413391 | 2 | 66 | 3.251431e-05 | -2.348344e-05 | 1 µA
0.3375244 | 80.76717 | -1.286926e-06 | 0.3356628 | 2 | 67 | 3.251431e-05 | -2.348344e-05 | 1 µA
0.33203125 | 81.86581 | -1.455688e-06 | 0.3302917 | 2 | 68 | 3.251431e-05 | -2.348344e-05 | 1 µA
0.3265381 | 82.96444 | -1.618042e-06 | 0.3246765 | 2 | 69 | 3.251431e-05 | -2.348344e-05 | 1 µA
0.3210449 | 84.06307 | -1.773071e-06 | 0.3193359375 | 2 | 70 | 3.251431e-05 | -2.348344e-05 | 1 µA
0.3155518 | 85.1617 | -1.920471e-06 | 0.3135376 | 2 | 71 | 3.251431e-05 | -2.348344e-05 | 1 µA
0.3100586 | 86.26034 | -2.069397e-06 | 0.3083496 | 2 | 72 | 3.251431e-05 | -2.348344e-05 | 1 µA
0.3045654 | 87.35897 | -2.211609e-06 | 0.302887 | 2 | 73 | 3.251431e-05 | -2.348344e-05 | 1 µA
0.2990723 | 88.4576 | -2.351379e-06 | 0.2972717 | 2 | 74 | 3.251431e-05 | -2.348344e-05 | 1 µA
0.3045654 | 89.55624 | -1.503601e-06 | 0.3026123 | 2 | 75 | 3.251431e-05 | -2.348344e-05 | 1 µA
0.3100586 | 90.65487 | -9.887695e-07 | 0.3085022 | 2 | 76 | 3.251431e-05 | -2.348344e-05 | 1 µA