## Sheet1
Potential applied (V) | Time (s) | WE(1).Current (A) | WE(1).Potential (V) | Scan | Index | Q+ | Q- | Current range
0.3155518 | 6.323855 | 3.091125e-07 | 0.3145142 | 1 | 1 | 1.395768e-05 | -9.784584e-06 | 1 µA
0.3210449 | 6.433718 | 1.690369e-06 | 0.3200989 | 1 | 2 | 1.395768e-05 | -9.784584e-06 | 1 µA
0.3265381 | 6.543581 | 2.780762e-06 | 0.3255005 | 1 | 3 | 1.395768e-05 | -9.784584e-06 | 1 µA
0.33203125 | 6.653444 | 3.697205e-06 | 0.3313599 | 1 | 4 | 1.395768e-05 | -9.784584e-06 | 1 µA
0.3375244 | 6.763307 | 4.48761e-06 | 0.3366699 | 1 | 5 | 1.395768e-05 | -9.784584e-06 | 1 µA
0.3430176 | 6.87317 | 5.190125e-06 | 0.342041 | 1 | 6 | 1.395768e-05 | -9.784584e-06 | 1 µA
0.3485107 | 6.983033 | 5.830383e-06 | 0.3480225 | 1 | 7 | 1.395768e-05 | -9.784584e-06 | 1 µA
0.3540039 | 7.092896 | 6.420593e-06 | 0.3536072 | 1 | 8 | 1.395768e-05 | -9.784584e-06 | 1 µA
0.3594971 | 7.202759 | 6.97937e-06 | 0.3581543 | 1 | 9 | 1.395768e-05 | -9.784584e-06 | 10 µA
0.3649902 | 7.312622 | 7.501221e-06 | 0.3636169 | 1 | 10 | 1.395768e-05 | -9.784584e-06 | 10 µA
0.3704834 | 7.422485 | 8.004761e-06 | 0.368988 | 1 | 11 | 1.395768e-05 | -9.784584e-06 | 10 µA
0.3759765625 | 7.532348 | 8.493042e-06 | 0.3739319 | 1 | 12 | 1.395768e-05 | -9.784584e-06 | 10 µA
0.3814697 | 7.642211 | 8.969116e-06 | 0.3805542 | 1 | 13 | 1.395768e-05 | -9.784584e-06 | 10 µA
0.3869629 | 7.752074 | 9.436035e-06 | 0.3851929 | 1 | 14 | 1.395768e-05 | -9.784584e-06 | 10 µA
0.3924561 | 7.861937 | 9.884644e-06 | 0.3907471 | 1 | 15 | 1.395768e-05 | -9.784584e-06 | 10 µA
0.3979492 | 7.9718 | 1.03515625e-05 | 0.3966064 | 1 | 16 | 1.395768e-05 | -9.784584e-06 | 10 µA
0.4034424 | 8.081663 | 1.080322e-05 | 0.4025574 | 1 | 17 | 1.395768e-05 | -9.784584e-06 | 10 µA
0.3979492 | 8.191526 | 7.299805e-06 | 0.3969116 | 1 | 18 | 1.395768e-05 | -9.784584e-06 | 10 µA
0.3924561 | 8.301389 | 4.788208e-06 | 0.3911133 | 1 | 19 | 1.395768e-05 | -9.784584e-06 | 10 µA
0.3869629 | 8.411252 | 2.857971e-06 | 0.3877869 | 1 | 20 | 1.395768e-05 | -9.784584e-06 | 10 µA
0.3814697 | 8.521115 | 1.270752e-06 | 0.3799744 | 1 | 21 | 1.395768e-05 | -9.784584e-06 | 10 µA
0.3759765625 | 8.630978 | -5.633545e-08 | 0.3746643 | 1 | 22 | 1.395768e-05 | -9.784584e-06 | 10 µA
0.3704834 | 8.740841 | -1.192017e-06 | 0.3688354 | 1 | 23 | 1.395768e-05 | -9.784584e-06 | 10 µA
0.3649902 | 8.850704 | -2.179565e-06 | 0.3632202 | 1 | 24 | 1.395768e-05 | -9.784584e-06 | 1 µA
0.3594971 | 8.960567 | -3.054504e-06 | 0.357421875 | 1 | 25 | 1.395768e-05 | -9.784584e-06 | 1 µA
0.3540039 | 9.07043 | -3.838196e-06 | 0.3517456 | 1 | 26 | 1.395768e-05 | -9.784584e-06 | 1 µA
0.3485107 | 9.180293 | -4.542542e-06 | 0.3466187 | 1 | 27 | 1.395768e-05 | -9.784584e-06 | 1 µA
0.3430176 | 9.290156 | -5.190735e-06 | 0.3407898 | 1 | 28 | 1.395768e-05 | -9.784584e-06 | 1 µA
0.3375244 | 9.400019 | -5.785828e-06 | 0.3350525 | 1 | 29 | 1.395768e-05 | -9.784584e-06 | 1 µA
0.33203125 | 9.509882 | -6.340637e-06 | 0.3295288 | 1 | 30 | 1.395768e-05 | -9.784584e-06 | 1 µA
0.3265381 | 9.619745 | -6.860352e-06 | 0.3247681 | 1 | 31 | 1.395768e-05 | -9.784584e-06 | 10 µA
0.3210449 | 9.729608 | -7.345581e-06 | 0.3192749 | 1 | 32 | 1.395768e-05 | -9.784584e-06 | 10 µA
0.3155518 | 9.839471 | -7.806396e-06 | 0.3139038 | 1 | 33 | 1.395768e-05 | -9.784584e-06 | 10 µA
0.3100586 | 9.949334 | -8.236694e-06 | 0.3082275 | 1 | 34 | 1.395768e-05 | -9.784584e-06 | 10 µA
0.3045654 | 10.0592 | -8.657837e-06 | 0.3026428 | 1 | 35 | 1.395768e-05 | -9.784584e-06 | 10 µA
0.2990723 | 10.16906 | -9.054565e-06 | 0.2975159 | 1 | 36 | 1.395768e-05 | -9.784584e-06 | 10 µA
0.3045654 | 10.27892 | -5.639648e-06 | 0.3028564 | 1 | 37 | 1.395768e-05 | -9.784584e-06 | 10 µA
0.3100586 | 10.38879 | -3.280029e-06 | 0.3085327 | 1 | 38 | 1.395768e-05 | -9.784584e-06 | 10 µA
0.3155518 | 10.49865 | -1.491699e-06 | 0.3140564 | 2 | 39 | 1.167448e-05 | -1.064978e-05 | 10 µA
0.3210449 | 10.60851 | -5.92041e-08 | 0.319458 | 2 | 40 | 1.167448e-05 | -1.064978e-05 | 10 µA
0.3265381 | 10.71837 | 1.13678e-06 | 0.3252258 | 2 | 41 | 1.167448e-05 | -1.064978e-05 | 10 µA
0.33203125 | 10.82824 | 2.164001e-06 | 0.3301697 | 2 | 42 | 1.167448e-05 | -1.064978e-05 | 10 µA
0.3375244 | 10.9381 | 3.057556e-06 | 0.3364563 | 2 | 43 | 1.167448e-05 | -1.064978e-05 | 1 µA
0.3430176 | 11.04796 | 3.865051e-06 | 0.34198 | 2 | 44 | 1.167448e-05 | -1.064978e-05 | 1 µA
0.3485107 | 11.15783 | 4.593506e-06 | 0.3478088 | 2 | 45 | 1.167448e-05 | -1.064978e-05 | 1 µA
0.3540039 | 11.26769 | 5.262146e-06 | 0.353241 | 2 | 46 | 1.167448e-05 | -1.064978e-05 | 1 µA
0.3594971 | 11.37755 | 5.88562e-06 | 0.3589783 | 2 | 47 | 1.167448e-05 | -1.064978e-05 | 1 µA
0.3649902 | 11.48742 | 6.47644e-06 | 0.3642273 | 2 | 48 | 1.167448e-05 | -1.064978e-05 | 1 µA
0.3704834 | 11.59728 | 7.043457e-06 | 0.3677063 | 2 | 49 | 1.167448e-05 | -1.064978e-05 | 10 µA
0.3759765625 | 11.70714 | 7.580566e-06 | 0.3743591 | 2 | 50 | 1.167448e-05 | -1.064978e-05 | 10 µA
0.3814697 | 11.817 | 8.099365e-06 | 0.3803101 | 2 | 51 | 1.167448e-05 | -1.064978e-05 | 10 µA
0.3869629 | 11.92687 | 8.612061e-06 | 0.3843689 | 2 | 52 | 1.167448e-05 | -1.064978e-05 | 10 µA
0.3924561 | 12.03673 | 9.09729e-06 | 0.3910522 | 2 | 53 | 1.167448e-05 | -1.064978e-05 | 10 µA
0.3979492 | 12.14659 | 9.597778e-06 | 0.3963623 | 2 | 54 | 1.167448e-05 | -1.064978e-05 | 10 µA
0.4034424 | 12.25646 | 1.008606e-05 | 0.4011841 | 2 | 55 | 1.167448e-05 | -1.064978e-05 | 10 µA
0.3979492 | 12.36632 | 6.619263e-06 | 0.3963013 | 2 | 56 | 1.167448e-05 | -1.064978e-05 | 10 µA
0.3924561 | 12.47618 | 4.142761e-06 | 0.3911743 | 2 | 57 | 1.167448e-05 | -1.064978e-05 | 10 µA
0.3869629 | 12.58605 | 2.247009e-06 | 0.3856812 | 2 | 58 | 1.167448e-05 | -1.064978e-05 | 10 µA
0.3814697 | 12.69591 | 6.970215e-07 | 0.380127 | 2 | 59 | 1.167448e-05 | -1.064978e-05 | 10 µA
0.3759765625 | 12.80577 | -5.978394e-07 | 0.3742981 | 2 | 60 | 1.167448e-05 | -1.064978e-05 | 10 µA
0.3704834 | 12.91563 | -1.702576e-06 | 0.3690491 | 2 | 61 | 1.167448e-05 | -1.064978e-05 | 10 µA
0.3649902 | 13.0255 | -2.661743e-06 | 0.362793 | 2 | 62 | 1.167448e-05 | -1.064978e-05 | 1 µA
0.3594971 | 13.13536 | -3.510742e-06 | 0.3577576 | 2 | 63 | 1.167448e-05 | -1.064978e-05 | 1 µA
0.3540039 | 13.24522 | -4.267578125e-06 | 0.3522034 | 2 | 64 | 1.167448e-05 | -1.064978e-05 | 1 µA
0.3485107 | 13.35509 | -4.952698e-06 | 0.3460083 | 2 | 65 | 1.167448e-05 | -1.064978e-05 | 1 µA
0.3430176 | 13.46495 | -5.58136e-06 | 0.3403625 | 2 | 66 | 1.167448e-05 | -1.064978e-05 | 1 µA
0.3375244 | 13.57481 | -6.159668e-06 | 0.3349915 | 2 | 67 | 1.167448e-05 | -1.064978e-05 | 1 µA
0.33203125 | 13.68468 | -6.692505e-06 | 0.3302002 | 2 | 68 | 1.167448e-05 | -1.064978e-05 | 10 µA
0.3265381 | 13.79454 | -7.199097e-06 | 0.3247681 | 2 | 69 | 1.167448e-05 | -1.064978e-05 | 10 µA
0.3210449 | 13.9044 | -7.669067e-06 | 0.3191223 | 2 | 70 | 1.167448e-05 | -1.064978e-05 | 10 µA
0.3155518 | 14.01426 | -8.117676e-06 | 0.3139038 | 2 | 71 | 1.167448e-05 | -1.064978e-05 | 10 µA
0.3100586 | 14.12413 | -8.538818e-06 | 0.3085632 | 2 | 72 | 1.167448e-05 | -1.064978e-05 | 10 µA
0.3045654 | 14.23399 | -8.947754e-06 | 0.3027039 | 2 | 73 | 1.167448e-05 | -1.064978e-05 | 10 µA
0.2990723 | 14.34385 | -9.335327e-06 | 0.2973938 | 2 | 74 | 1.167448e-05 | -1.064978e-05 | 10 µA
0.3045654 | 14.45372 | -5.911255e-06 | 0.3028564 | 2 | 75 | 1.167448e-05 | -1.064978e-05 | 10 µA
0.3100586 | 14.56358 | -3.540039e-06 | 0.3082581 | 2 | 76 | 1.167448e-05 | -1.064978e-05 | 10 µA