## Sheet1
Potential applied (V) | Time (s) | WE(1).Current (A) | WE(1).Potential (V) | Scan | Index | Q+ | Q- | Current range
0.3155518 | 7.530974 | -4.718018e-07 | 0.3142395 | 1 | 1 | 2.683546e-05 | -2.010559e-05 | 1 µA
0.3210449 | 8.263396 | -1.834106e-08 | 0.3197021 | 1 | 2 | 2.683546e-05 | -2.010559e-05 | 1 µA
0.3265381 | 8.995818 | 3.452759e-07 | 0.3249512 | 1 | 3 | 2.683546e-05 | -2.010559e-05 | 1 µA
0.33203125 | 9.72824 | 6.585693e-07 | 0.330719 | 1 | 4 | 2.683546e-05 | -2.010559e-05 | 1 µA
0.3375244 | 10.46066 | 9.42688e-07 | 0.3360596 | 1 | 5 | 2.683546e-05 | -2.010559e-05 | 1 µA
0.3430176 | 11.19308 | 1.204224e-06 | 0.3417053 | 1 | 6 | 2.683546e-05 | -2.010559e-05 | 1 µA
0.3485107 | 11.92551 | 1.44989e-06 | 0.3473511 | 1 | 7 | 2.683546e-05 | -2.010559e-05 | 1 µA
0.3540039 | 12.65793 | 1.686401e-06 | 0.3529358 | 1 | 8 | 2.683546e-05 | -2.010559e-05 | 1 µA
0.3594971 | 13.39035 | 1.911621e-06 | 0.3584595 | 1 | 9 | 2.683546e-05 | -2.010559e-05 | 1 µA
0.3649902 | 14.12277 | 2.131042e-06 | 0.3641052 | 1 | 10 | 2.683546e-05 | -2.010559e-05 | 1 µA
0.3704834 | 14.85519 | 2.347412e-06 | 0.3696594 | 1 | 11 | 2.683546e-05 | -2.010559e-05 | 1 µA
0.3759765625 | 15.58762 | 2.558289e-06 | 0.3752747 | 1 | 12 | 2.683546e-05 | -2.010559e-05 | 1 µA
0.3814697 | 16.32004 | 2.766418e-06 | 0.3807068 | 1 | 13 | 2.683546e-05 | -2.010559e-05 | 1 µA
0.3869629 | 17.05246 | 2.975159e-06 | 0.3860779 | 1 | 14 | 2.683546e-05 | -2.010559e-05 | 1 µA
0.3924561 | 17.78488 | 3.173523e-06 | 0.3912659 | 1 | 15 | 2.683546e-05 | -2.010559e-05 | 1 µA
0.3979492 | 18.5173 | 3.38501e-06 | 0.3972778 | 1 | 16 | 2.683546e-05 | -2.010559e-05 | 1 µA
0.4034424 | 19.24973 | 3.589783e-06 | 0.4024048 | 1 | 17 | 2.683546e-05 | -2.010559e-05 | 1 µA
0.3979492 | 19.98215 | 2.313843e-06 | 0.396759 | 1 | 18 | 2.683546e-05 | -2.010559e-05 | 1 µA
0.3924561 | 20.71457 | 1.548157e-06 | 0.3914185 | 1 | 19 | 2.683546e-05 | -2.010559e-05 | 1 µA
0.3869629 | 21.44699 | 9.872437e-07 | 0.3855896 | 1 | 20 | 2.683546e-05 | -2.010559e-05 | 1 µA
0.3814697 | 22.17941 | 5.255127e-07 | 0.3797913 | 1 | 21 | 2.683546e-05 | -2.010559e-05 | 1 µA
0.3759765625 | 22.91184 | 1.392822e-07 | 0.3746948 | 1 | 22 | 2.683546e-05 | -2.010559e-05 | 1 µA
0.3704834 | 23.64426 | -2.022705e-07 | 0.3692932 | 1 | 23 | 2.683546e-05 | -2.010559e-05 | 1 µA
0.3649902 | 24.37668 | -5.062866e-07 | 0.3634949 | 1 | 24 | 2.683546e-05 | -2.010559e-05 | 1 µA
0.3594971 | 25.1091 | -7.809448e-07 | 0.3582153 | 1 | 25 | 2.683546e-05 | -2.010559e-05 | 1 µA
0.3540039 | 25.84152 | -1.03515625e-06 | 0.3526001 | 1 | 26 | 2.683546e-05 | -2.010559e-05 | 1 µA
0.3485107 | 26.57395 | -1.270447e-06 | 0.3468628 | 1 | 27 | 2.683546e-05 | -2.010559e-05 | 1 µA
0.3430176 | 27.30637 | -1.492615e-06 | 0.3413391 | 1 | 28 | 2.683546e-05 | -2.010559e-05 | 1 µA
0.3375244 | 28.03879 | -1.699829e-06 | 0.3357849 | 1 | 29 | 2.683546e-05 | -2.010559e-05 | 1 µA
0.33203125 | 28.77121 | -1.895447e-06 | 0.3303833 | 1 | 30 | 2.683546e-05 | -2.010559e-05 | 1 µA
0.3265381 | 29.50363 | -2.085571e-06 | 0.3247375 | 1 | 31 | 2.683546e-05 | -2.010559e-05 | 1 µA
0.3210449 | 30.23606 | -2.265625e-06 | 0.3202209 | 1 | 32 | 2.683546e-05 | -2.010559e-05 | 1 µA
0.3155518 | 30.96848 | -2.439575e-06 | 0.3138733 | 1 | 33 | 2.683546e-05 | -2.010559e-05 | 1 µA
0.3100586 | 31.7009 | -2.607421875e-06 | 0.3079529 | 1 | 34 | 2.683546e-05 | -2.010559e-05 | 1 µA
0.3045654 | 32.43332 | -2.775879e-06 | 0.3023987 | 1 | 35 | 2.683546e-05 | -2.010559e-05 | 1 µA
0.2990723 | 33.16574 | -2.93457e-06 | 0.2971497 | 1 | 36 | 2.683546e-05 | -2.010559e-05 | 1 µA
0.3045654 | 33.89817 | -1.81640625e-06 | 0.3026428 | 1 | 37 | 2.683546e-05 | -2.010559e-05 | 1 µA
0.3100586 | 34.63059 | -1.152649e-06 | 0.3085022 | 1 | 38 | 2.683546e-05 | -2.010559e-05 | 1 µA
0.3155518 | 35.36301 | -6.585693e-07 | 0.3139343 | 2 | 39 | 2.398192e-05 | -2.154607e-05 | 1 µA
0.3210449 | 36.09543 | -2.505798e-07 | 0.3186951 | 2 | 40 | 2.398192e-05 | -2.154607e-05 | 1 µA
0.3265381 | 36.82785 | 1.013184e-07 | 0.3248596 | 2 | 41 | 2.398192e-05 | -2.154607e-05 | 1 µA
0.33203125 | 37.56028 | 4.165649e-07 | 0.3304443 | 2 | 42 | 2.398192e-05 | -2.154607e-05 | 1 µA
0.3375244 | 38.2927 | 7.049561e-07 | 0.3362732 | 2 | 43 | 2.398192e-05 | -2.154607e-05 | 1 µA
0.3430176 | 39.02512 | 9.7229e-07 | 0.3415833 | 2 | 44 | 2.398192e-05 | -2.154607e-05 | 1 µA
0.3485107 | 39.75754 | 1.224976e-06 | 0.3470764 | 2 | 45 | 2.398192e-05 | -2.154607e-05 | 1 µA
0.3540039 | 40.48996 | 1.465759e-06 | 0.3526611 | 2 | 46 | 2.398192e-05 | -2.154607e-05 | 1 µA
0.3594971 | 41.22239 | 1.698303e-06 | 0.3583679 | 2 | 47 | 2.398192e-05 | -2.154607e-05 | 1 µA
0.3649902 | 41.95481 | 1.923828125e-06 | 0.3646851 | 2 | 48 | 2.398192e-05 | -2.154607e-05 | 1 µA
0.3704834 | 42.68723 | 2.14386e-06 | 0.3693848 | 2 | 49 | 2.398192e-05 | -2.154607e-05 | 1 µA
0.3759765625 | 43.41965 | 2.357178e-06 | 0.3757019 | 2 | 50 | 2.398192e-05 | -2.154607e-05 | 1 µA
0.3814697 | 44.15207 | 2.571106e-06 | 0.3805847 | 2 | 51 | 2.398192e-05 | -2.154607e-05 | 1 µA
0.3869629 | 44.8845 | 2.781982e-06 | 0.3861389 | 2 | 52 | 2.398192e-05 | -2.154607e-05 | 1 µA
0.3924561 | 45.61692 | 2.987671e-06 | 0.3912964 | 2 | 53 | 2.398192e-05 | -2.154607e-05 | 1 µA
0.3979492 | 46.34934 | 3.200073e-06 | 0.3971558 | 2 | 54 | 2.398192e-05 | -2.154607e-05 | 1 µA
0.4034424 | 47.08176 | 3.407593e-06 | 0.40271 | 2 | 55 | 2.398192e-05 | -2.154607e-05 | 1 µA
0.3979492 | 47.81418 | 2.145691e-06 | 0.396698 | 2 | 56 | 2.398192e-05 | -2.154607e-05 | 1 µA
0.3924561 | 48.54661 | 1.394653e-06 | 0.3911743 | 2 | 57 | 2.398192e-05 | -2.154607e-05 | 1 µA
0.3869629 | 49.27903 | 8.447265625e-07 | 0.3857727 | 2 | 58 | 2.398192e-05 | -2.154607e-05 | 1 µA
0.3814697 | 50.01145 | 3.915405e-07 | 0.3800354 | 2 | 59 | 2.398192e-05 | -2.154607e-05 | 1 µA
0.3759765625 | 50.74387 | 9.246826e-09 | 0.3742981 | 2 | 60 | 2.398192e-05 | -2.154607e-05 | 1 µA
0.3704834 | 51.47629 | -3.248291e-07 | 0.3686829 | 2 | 61 | 2.398192e-05 | -2.154607e-05 | 1 µA
0.3649902 | 52.20872 | -6.204224e-07 | 0.3631592 | 2 | 62 | 2.398192e-05 | -2.154607e-05 | 1 µA
0.3594971 | 52.94114 | -8.92334e-07 | 0.3570557 | 2 | 63 | 2.398192e-05 | -2.154607e-05 | 1 µA
0.3540039 | 53.67356 | -1.141052e-06 | 0.3522949 | 2 | 64 | 2.398192e-05 | -2.154607e-05 | 1 µA
0.3485107 | 54.40598 | -1.372375e-06 | 0.3466796875 | 2 | 65 | 2.398192e-05 | -2.154607e-05 | 1 µA
0.3430176 | 55.1384 | -1.590576e-06 | 0.3411865 | 2 | 66 | 2.398192e-05 | -2.154607e-05 | 1 µA
0.3375244 | 55.87083 | -1.795654e-06 | 0.3358765 | 2 | 67 | 2.398192e-05 | -2.154607e-05 | 1 µA
0.33203125 | 56.60325 | -1.990967e-06 | 0.3302917 | 2 | 68 | 2.398192e-05 | -2.154607e-05 | 1 µA
0.3265381 | 57.33567 | -2.178955e-06 | 0.324585 | 2 | 69 | 2.398192e-05 | -2.154607e-05 | 1 µA
0.3210449 | 58.06809 | -2.356262e-06 | 0.3191223 | 2 | 70 | 2.398192e-05 | -2.154607e-05 | 1 µA
0.3155518 | 58.80051 | -2.529907e-06 | 0.3135071 | 2 | 71 | 2.398192e-05 | -2.154607e-05 | 1 µA
0.3100586 | 59.53294 | -2.694702e-06 | 0.3079834 | 2 | 72 | 2.398192e-05 | -2.154607e-05 | 1 µA
0.3045654 | 60.26536 | -2.862244e-06 | 0.3024902 | 2 | 73 | 2.398192e-05 | -2.154607e-05 | 1 µA
0.2990723 | 60.99778 | -3.022461e-06 | 0.2970276 | 2 | 74 | 2.398192e-05 | -2.154607e-05 | 1 µA
0.3045654 | 61.7302 | -1.899719e-06 | 0.3022766 | 2 | 75 | 2.398192e-05 | -2.154607e-05 | 1 µA
0.3100586 | 62.46262 | -1.235962e-06 | 0.3078918 | 2 | 76 | 2.398192e-05 | -2.154607e-05 | 1 µA