## Sheet1
Potential applied (V) | Time (s) | WE(1).Current (A) | WE(1).Potential (V) | Scan | Index | Q+ | Q- | Current range
0.3155518 | 6.135201 | 7.019043e-07 | 0.3137512 | 1 | 1 | 1.147239e-05 | -7.054936e-06 | 1 µA
0.3210449 | 6.196236 | 2.511597e-06 | 0.3200684 | 1 | 2 | 1.147239e-05 | -7.054936e-06 | 1 µA
0.3265381 | 6.257271 | 4.012451e-06 | 0.3256226 | 1 | 3 | 1.147239e-05 | -7.054936e-06 | 1 µA
0.33203125 | 6.318306 | 5.307312e-06 | 0.3314514 | 1 | 4 | 1.147239e-05 | -7.054936e-06 | 1 µA
0.3375244 | 6.379341 | 6.439514e-06 | 0.3358765 | 1 | 5 | 1.147239e-05 | -7.054936e-06 | 1 µA
0.3430176 | 6.440376 | 7.461548e-06 | 0.3416443 | 1 | 6 | 1.147239e-05 | -7.054936e-06 | 10 µA
0.3485107 | 6.501411 | 8.392334e-06 | 0.3473511 | 1 | 7 | 1.147239e-05 | -7.054936e-06 | 10 µA
0.3540039 | 6.562446 | 9.243774e-06 | 0.3526306 | 1 | 8 | 1.147239e-05 | -7.054936e-06 | 10 µA
0.3594971 | 6.623481 | 1.004028e-05 | 0.35849 | 1 | 9 | 1.147239e-05 | -7.054936e-06 | 10 µA
0.3649902 | 6.684516 | 1.078796e-05 | 0.3638306 | 1 | 10 | 1.147239e-05 | -7.054936e-06 | 10 µA
0.3704834 | 6.745551 | 1.149597e-05 | 0.3687744 | 1 | 11 | 1.147239e-05 | -7.054936e-06 | 10 µA
0.3759765625 | 6.806586 | 1.217346e-05 | 0.3743286 | 1 | 12 | 1.147239e-05 | -7.054936e-06 | 10 µA
0.3814697 | 6.867621 | 1.282654e-05 | 0.380188 | 1 | 13 | 1.147239e-05 | -7.054936e-06 | 10 µA
0.3869629 | 6.928656 | 1.34613e-05 | 0.3859558 | 1 | 14 | 1.147239e-05 | -7.054936e-06 | 10 µA
0.3924561 | 6.989691 | 1.406555e-05 | 0.3912048 | 1 | 15 | 1.147239e-05 | -7.054936e-06 | 10 µA
0.3979492 | 7.050726 | 1.468201e-05 | 0.3966675 | 1 | 16 | 1.147239e-05 | -7.054936e-06 | 10 µA
0.4034424 | 7.111761 | 1.52832e-05 | 0.4017944 | 1 | 17 | 1.147239e-05 | -7.054936e-06 | 10 µA
0.3979492 | 7.172796 | 1.119385e-05 | 0.3963318 | 1 | 18 | 1.147239e-05 | -7.054936e-06 | 10 µA
0.3924561 | 7.233831 | 8.001709e-06 | 0.3911438 | 1 | 19 | 1.147239e-05 | -7.054936e-06 | 10 µA
0.3869629 | 7.294866 | 5.404663e-06 | 0.3857727 | 1 | 20 | 1.147239e-05 | -7.054936e-06 | 10 µA
0.3814697 | 7.355901 | 3.192749e-06 | 0.380127 | 1 | 21 | 1.147239e-05 | -7.054936e-06 | 10 µA
0.3759765625 | 7.416936 | 1.283875e-06 | 0.3754578 | 1 | 22 | 1.147239e-05 | -7.054936e-06 | 10 µA
0.3704834 | 7.477971 | -3.924561e-07 | 0.3690491 | 1 | 23 | 1.147239e-05 | -7.054936e-06 | 10 µA
0.3649902 | 7.539006 | -1.879578e-06 | 0.3633118 | 1 | 24 | 1.147239e-05 | -7.054936e-06 | 10 µA
0.3594971 | 7.600041 | -3.204041e-06 | 0.3578796 | 1 | 25 | 1.147239e-05 | -7.054936e-06 | 10 µA
0.3540039 | 7.661076 | -4.399414e-06 | 0.3519287 | 1 | 26 | 1.147239e-05 | -7.054936e-06 | 1 µA
0.3485107 | 7.722111 | -5.485229e-06 | 0.346283 | 1 | 27 | 1.147239e-05 | -7.054936e-06 | 1 µA
0.3430176 | 7.783146 | -6.486511e-06 | 0.3399353 | 1 | 28 | 1.147239e-05 | -7.054936e-06 | 1 µA
0.3375244 | 7.844181 | -7.403564e-06 | 0.3363037 | 1 | 29 | 1.147239e-05 | -7.054936e-06 | 10 µA
0.33203125 | 7.905216 | -8.255005e-06 | 0.3305359 | 1 | 30 | 1.147239e-05 | -7.054936e-06 | 10 µA
0.3265381 | 7.966251 | -9.048462e-06 | 0.3249512 | 1 | 31 | 1.147239e-05 | -7.054936e-06 | 10 µA
0.3210449 | 8.027286 | -9.783936e-06 | 0.3194885 | 1 | 32 | 1.147239e-05 | -7.054936e-06 | 10 µA
0.3155518 | 8.088321 | -1.048279e-05 | 0.3143311 | 1 | 33 | 1.147239e-05 | -7.054936e-06 | 10 µA
0.3100586 | 8.149356 | -1.113586e-05 | 0.3083496 | 1 | 34 | 1.147239e-05 | -7.054936e-06 | 10 µA
0.3045654 | 8.210391 | -1.175537e-05 | 0.3030396 | 1 | 35 | 1.147239e-05 | -7.054936e-06 | 10 µA
0.2990723 | 8.271426 | -1.234436e-05 | 0.2975769 | 1 | 36 | 1.147239e-05 | -7.054936e-06 | 10 µA
0.3045654 | 8.332461 | -8.303833e-06 | 0.3026123 | 1 | 37 | 1.147239e-05 | -7.054936e-06 | 10 µA
0.3100586 | 8.393496 | -5.227661e-06 | 0.3085022 | 1 | 38 | 1.147239e-05 | -7.054936e-06 | 10 µA
0.3155518 | 8.454531 | -2.765808e-06 | 0.3145447 | 2 | 39 | 9.225924e-06 | -7.905904e-06 | 10 µA
0.3210449 | 8.515566 | -7.113647e-07 | 0.3196716 | 2 | 40 | 9.225924e-06 | -7.905904e-06 | 10 µA
0.3265381 | 8.576601 | 1.042175e-06 | 0.3248291 | 2 | 41 | 9.225924e-06 | -7.905904e-06 | 10 µA
0.33203125 | 8.637636 | 2.571411e-06 | 0.3310242 | 2 | 42 | 9.225924e-06 | -7.905904e-06 | 10 µA
0.3375244 | 8.698671 | 3.917847e-06 | 0.3358765 | 2 | 43 | 9.225924e-06 | -7.905904e-06 | 10 µA
0.3430176 | 8.759706 | 5.12207e-06 | 0.3426514 | 2 | 44 | 9.225924e-06 | -7.905904e-06 | 1 µA
0.3485107 | 8.820741 | 6.217651e-06 | 0.3479919 | 2 | 45 | 9.225924e-06 | -7.905904e-06 | 1 µA
0.3540039 | 8.881776 | 7.223511e-06 | 0.3523254 | 2 | 46 | 9.225924e-06 | -7.905904e-06 | 10 µA
0.3594971 | 8.942811 | 8.151245e-06 | 0.3578796 | 2 | 47 | 9.225924e-06 | -7.905904e-06 | 10 µA
0.3649902 | 9.003846 | 9.020996e-06 | 0.3634644 | 2 | 48 | 9.225924e-06 | -7.905904e-06 | 10 µA
0.3704834 | 9.064881 | 9.835815e-06 | 0.3691711 | 2 | 49 | 9.225924e-06 | -7.905904e-06 | 10 µA
0.3759765625 | 9.125916 | 1.060791e-05 | 0.3746948 | 2 | 50 | 9.225924e-06 | -7.905904e-06 | 10 µA
0.3814697 | 9.186951 | 1.134644e-05 | 0.3801575 | 2 | 51 | 9.225924e-06 | -7.905904e-06 | 10 µA
0.3869629 | 9.247986 | 1.20575e-05 | 0.3857117 | 2 | 52 | 9.225924e-06 | -7.905904e-06 | 10 µA
0.3924561 | 9.309021 | 1.273193e-05 | 0.3912659 | 2 | 53 | 9.225924e-06 | -7.905904e-06 | 10 µA
0.3979492 | 9.370056 | 1.341553e-05 | 0.3963013 | 2 | 54 | 9.225924e-06 | -7.905904e-06 | 10 µA
0.4034424 | 9.431091 | 1.408081e-05 | 0.4017944 | 2 | 55 | 9.225924e-06 | -7.905904e-06 | 10 µA
0.3979492 | 9.492126 | 1.003723e-05 | 0.3965454 | 2 | 56 | 9.225924e-06 | -7.905904e-06 | 10 µA
0.3924561 | 9.553161 | 6.896973e-06 | 0.3908691 | 2 | 57 | 9.225924e-06 | -7.905904e-06 | 10 µA
0.3869629 | 9.614196 | 4.356995e-06 | 0.3858337 | 2 | 58 | 9.225924e-06 | -7.905904e-06 | 10 µA
0.3814697 | 9.675231 | 2.193604e-06 | 0.3803406 | 2 | 59 | 9.225924e-06 | -7.905904e-06 | 10 µA
0.3759765625 | 9.736266 | 3.29895e-07 | 0.3743896 | 2 | 60 | 9.225924e-06 | -7.905904e-06 | 10 µA
0.3704834 | 9.797301 | -1.298523e-06 | 0.369140625 | 2 | 61 | 9.225924e-06 | -7.905904e-06 | 10 µA
0.3649902 | 9.858336 | -2.739563e-06 | 0.3635559 | 2 | 62 | 9.225924e-06 | -7.905904e-06 | 10 µA
0.3594971 | 9.919371 | -4.021606e-06 | 0.3571167 | 2 | 63 | 9.225924e-06 | -7.905904e-06 | 1 µA
0.3540039 | 9.980406 | -5.180359e-06 | 0.351593 | 2 | 64 | 9.225924e-06 | -7.905904e-06 | 1 µA
0.3485107 | 10.04144 | -6.233521e-06 | 0.3460083 | 2 | 65 | 9.225924e-06 | -7.905904e-06 | 1 µA
0.3430176 | 10.10248 | -7.192993e-06 | 0.3411865 | 2 | 66 | 9.225924e-06 | -7.905904e-06 | 10 µA
0.3375244 | 10.16351 | -8.084106e-06 | 0.3359375 | 2 | 67 | 9.225924e-06 | -7.905904e-06 | 10 µA
0.33203125 | 10.22455 | -8.898926e-06 | 0.3302002 | 2 | 68 | 9.225924e-06 | -7.905904e-06 | 10 µA
0.3265381 | 10.28558 | -9.664917e-06 | 0.3245544 | 2 | 69 | 9.225924e-06 | -7.905904e-06 | 10 µA
0.3210449 | 10.34662 | -1.038208e-05 | 0.3197632 | 2 | 70 | 9.225924e-06 | -7.905904e-06 | 10 µA
0.3155518 | 10.40765 | -1.105042e-05 | 0.3139038 | 2 | 71 | 9.225924e-06 | -7.905904e-06 | 10 µA
0.3100586 | 10.46869 | -1.168213e-05 | 0.3082886 | 2 | 72 | 9.225924e-06 | -7.905904e-06 | 10 µA
0.3045654 | 10.52972 | -1.228333e-05 | 0.3029175 | 2 | 73 | 9.225924e-06 | -7.905904e-06 | 10 µA
0.2990723 | 10.59076 | -1.285095e-05 | 0.2974243 | 2 | 74 | 9.225924e-06 | -7.905904e-06 | 10 µA
0.3045654 | 10.65179 | -8.792114e-06 | 0.302887 | 2 | 75 | 9.225924e-06 | -7.905904e-06 | 10 µA
0.3100586 | 10.71283 | -5.697632e-06 | 0.3083496 | 2 | 76 | 9.225924e-06 | -7.905904e-06 | 10 µA