## Sheet1
Potential applied (V) | Time (s) | WE(1).Current (A) | WE(1).Potential (V) | Scan | Index | Q+ | Q- | E / vs RHE (V)
0.1875305 | 7.092692 | -4.468079e-06 | 0.1856689 | 1 | 1 | 0 | -0.0448762 | 0
0.1850891 | 7.580973 | -4.59198e-06 | 0.1822205 | 1 | 2 | 0 | -0.0448762
0.1826477 | 8.069254 | -4.675903e-06 | 0.1806640625 | 1 | 3 | 0 | -0.0448762
0.1802063 | 8.557535 | -4.750977e-06 | 0.1780396 | 1 | 4 | 0 | -0.0448762
0.1777649 | 9.045816 | -4.816895e-06 | 0.1755066 | 1 | 5 | 0 | -0.0448762
0.1753235 | 9.534097 | -4.877319e-06 | 0.1730042 | 1 | 6 | 0 | -0.0448762
0.1728821 | 10.02238 | -4.940491e-06 | 0.1704712 | 1 | 7 | 0 | -0.0448762
0.1704407 | 10.51066 | -5.004272e-06 | 0.1680298 | 1 | 8 | 0 | -0.0448762
0.1679993 | 10.99894 | -5.067139e-06 | 0.1647644 | 1 | 9 | 0 | -0.0448762
0.1655579 | 11.48722 | -5.13092e-06 | 0.1632385 | 1 | 10 | 0 | -0.0448762
0.1631165 | 11.9755 | -5.197754e-06 | 0.1608582 | 1 | 11 | 0 | -0.0448762
0.160675 | 12.46378 | -5.264587e-06 | 0.1581726 | 1 | 12 | 0 | -0.0448762
0.1582336 | 12.95206 | -5.334778e-06 | 0.1557922 | 1 | 13 | 0 | -0.0448762
0.1557922 | 13.44034 | -5.39978e-06 | 0.1536865 | 1 | 14 | 0 | -0.0448762
0.1533508 | 13.92863 | -5.473938e-06 | 0.1513367 | 1 | 15 | 0 | -0.0448762
0.1509094 | 14.41691 | -5.548096e-06 | 0.1485596 | 1 | 16 | 0 | -0.0448762
0.148468 | 14.90519 | -5.622864e-06 | 0.1459656 | 1 | 17 | 0 | -0.0448762
0.1460266 | 15.39347 | -5.698853e-06 | 0.1436157 | 1 | 18 | 0 | -0.0448762
0.1435852 | 15.88175 | -5.776062e-06 | 0.1421204 | 1 | 19 | 0 | -0.0448762
0.1411438 | 16.37003 | -5.853577e-06 | 0.1385803 | 1 | 20 | 0 | -0.0448762
0.1387024 | 16.85831 | -5.939331e-06 | 0.1363831 | 1 | 21 | 0 | -0.0448762
0.136261 | 17.34659 | -6.02417e-06 | 0.1338501 | 1 | 22 | 0 | -0.0448762
0.1338196 | 17.83487 | -6.109619e-06 | 0.1318054 | 1 | 23 | 0 | -0.0448762
0.1313782 | 18.32315 | -6.19812e-06 | 0.129364 | 1 | 24 | 0 | -0.0448762
0.1289368 | 18.81144 | -6.289673e-06 | 0.1275635 | 1 | 25 | 0 | -0.0448762
0.1264954 | 19.29972 | -6.381226e-06 | 0.1245117 | 1 | 26 | 0 | -0.0448762
0.124054 | 19.788 | -6.47583e-06 | 0.122406 | 1 | 27 | 0 | -0.0448762
0.1216125 | 20.27628 | -6.570435e-06 | 0.1196899 | 1 | 28 | 0 | -0.0448762
0.1191711 | 20.76456 | -6.674194e-06 | 0.1174011 | 1 | 29 | 0 | -0.0448762
0.1167297 | 21.25284 | -6.768799e-06 | 0.1141968 | 1 | 30 | 0 | -0.0448762
0.1142883 | 21.74112 | -6.872559e-06 | 0.1128845 | 1 | 31 | 0 | -0.0448762
0.1118469 | 22.2294 | -6.97937e-06 | 0.11026 | 1 | 32 | 0 | -0.0448762
0.1094055 | 22.71768 | -7.089233e-06 | 0.1077576 | 1 | 33 | 0 | -0.0448762
0.1069641 | 23.20596 | -7.199097e-06 | 0.1048889 | 1 | 34 | 0 | -0.0448762
0.1045227 | 23.69425 | -7.312012e-06 | 0.1029053 | 1 | 35 | 0 | -0.0448762
0.1020813 | 24.18253 | -7.427979e-06 | 0.1003113 | 1 | 36 | 0 | -0.0448762
0.09963989 | 24.67081 | -7.543945e-06 | 0.0980835 | 1 | 37 | 0 | -0.0448762
0.09719849 | 25.15909 | -7.662964e-06 | 0.09585571 | 1 | 38 | 0 | -0.0448762
0.09475708 | 25.64737 | -7.788086e-06 | 0.09268188 | 1 | 39 | 0 | -0.0448762
0.09231567 | 26.13565 | -7.913208e-06 | 0.09085083 | 1 | 40 | 0 | -0.0448762
0.08987427 | 26.62393 | -8.044434e-06 | 0.08892822 | 1 | 41 | 0 | -0.0448762
0.08743286 | 27.11221 | -8.175659e-06 | 0.08554077 | 1 | 42 | 0 | -0.0448762
0.08499146 | 27.60049 | -8.309937e-06 | 0.08352661 | 1 | 43 | 0 | -0.0448762
0.08255005 | 28.08877 | -8.447265625e-06 | 0.08050537 | 1 | 44 | 0 | -0.0448762
0.08010864 | 28.57706 | -8.596802e-06 | 0.07846069 | 1 | 45 | 0 | -0.0448762
0.07766724 | 29.06534 | -8.724976e-06 | 0.0760498 | 1 | 46 | 0 | -0.0448762
0.07522583 | 29.55362 | -8.877563e-06 | 0.07339478 | 1 | 47 | 0 | -0.0448762
0.07278442 | 30.0419 | -9.024048e-06 | 0.07141113 | 1 | 48 | 0 | -0.0448762
0.07034302 | 30.53018 | -9.1796875e-06 | 0.0682373 | 1 | 49 | 0 | -0.0448762
0.06790161 | 31.01846 | -9.335327e-06 | 0.06637573 | 1 | 50 | 0 | -0.0448762
0.06546021 | 31.50674 | -9.500122e-06 | 0.06417847 | 1 | 51 | 0 | -0.0448762
0.0630188 | 31.99502 | -9.661865e-06 | 0.06112671 | 1 | 52 | 0 | -0.0448762
0.06057739 | 32.4833 | -9.82666e-06 | 0.05929565 | 1 | 53 | 0 | -0.0448762
0.05813599 | 32.97158 | -9.994507e-06 | 0.05651855 | 1 | 54 | 0 | -0.0448762
0.05569458 | 33.45987 | -1.016846e-05 | 0.05380249 | 1 | 55 | 0 | -0.0448762
0.05325317 | 33.94815 | -1.034546e-05 | 0.05184937 | 1 | 56 | 0 | -0.0448762
0.05081177 | 34.43643 | -1.052551e-05 | 0.04914246 | 1 | 57 | 0 | -0.0448762
0.04837036 | 34.92471 | -1.070862e-05 | 0.04683228 | 1 | 58 | 0 | -0.0448762
0.04592896 | 35.41299 | -1.089478e-05 | 0.04431763 | 1 | 59 | 0 | -0.0448762
0.04348755 | 35.90127 | -1.108398e-05 | 0.04205322 | 1 | 60 | 0 | -0.0448762
0.04104614 | 36.38955 | -1.128235e-05 | 0.03937073 | 1 | 61 | 0 | -0.0448762
0.03860474 | 36.87783 | -1.147461e-05 | 0.03730774 | 1 | 62 | 0 | -0.0448762
0.03616333 | 37.36611 | -1.167603e-05 | 0.03477173 | 1 | 63 | 0 | -0.0448762
0.03372192 | 37.85439 | -1.188049e-05 | 0.0318573 | 1 | 64 | 0 | -0.0448762
0.03128052 | 38.34268 | -1.209106e-05 | 0.02980957 | 1 | 65 | 0 | -0.0448762
0.02883911 | 38.83096 | -1.230774e-05 | 0.02757263 | 1 | 66 | 0 | -0.0448762
0.02639771 | 39.31924 | -1.251831e-05 | 0.02476196 | 1 | 67 | 0 | -0.0448762
0.0239563 | 39.80752 | -1.273193e-05 | 0.02249146 | 1 | 68 | 0 | -0.0448762
0.02151489 | 40.2958 | -1.296082e-05 | 0.01994934 | 1 | 69 | 0 | -0.0448762
0.01907349 | 40.78408 | -1.318359375e-05 | 0.01753845 | 1 | 70 | 0 | -0.0448762
0.01663208 | 41.27236 | -1.340942e-05 | 0.01509705 | 1 | 71 | 0 | -0.0448762
0.01419067 | 41.76064 | -1.363831e-05 | 0.0125061 | 1 | 72 | 0 | -0.0448762
0.01174927 | 42.24892 | -1.387024e-05 | 0.01026306 | 1 | 73 | 0 | -0.0448762
0.009307861 | 42.7372 | -1.410828e-05 | 0.007772827 | 1 | 74 | 0 | -0.0448762
0.006866455 | 43.22549 | -1.434631e-05 | 0.005325317 | 1 | 75 | 0 | -0.0448762
0.004425049 | 43.71377 | -1.459351e-05 | 0.002850342 | 1 | 76 | 0 | -0.0448762
0.001983643 | 44.20205 | -1.48468e-05 | 0.00048828125 | 1 | 77 | 0 | -0.0448762
-0.0004577637 | 44.69033 | -1.509094e-05 | -0.001928711 | 1 | 78 | 0 | -0.0448762
-0.00289917 | 45.17861 | -1.535339e-05 | -0.003829956 | 1 | 79 | 0 | -0.0448762
-0.005340576 | 45.66689 | -1.560974e-05 | -0.006918335 | 1 | 80 | 0 | -0.0448762
-0.007781982 | 46.15517 | -1.587219e-05 | -0.00921936 | 1 | 81 | 0 | -0.0448762
-0.01022339 | 46.64345 | -1.61377e-05 | -0.01188354 | 1 | 82 | 0 | -0.0448762
-0.01266479 | 47.13173 | -1.640625e-05 | -0.01411133 | 1 | 83 | 0 | -0.0448762
-0.0151062 | 47.62001 | -1.667786e-05 | -0.01564636 | 1 | 84 | 0 | -0.0448762
-0.01754761 | 48.1083 | -1.694946e-05 | -0.01908264 | 1 | 85 | 0 | -0.0448762
-0.01998901 | 48.59658 | -1.722717e-05 | -0.02165527 | 1 | 86 | 0 | -0.0448762
-0.02243042 | 49.08486 | -1.750793e-05 | -0.02400208 | 1 | 87 | 0 | -0.0448762
-0.02487183 | 49.57314 | -1.779175e-05 | -0.02635803 | 1 | 88 | 0 | -0.0448762
-0.02731323 | 50.06142 | -1.808167e-05 | -0.02869568 | 1 | 89 | 0 | -0.0448762
-0.02975464 | 50.5497 | -1.836853e-05 | -0.0313446 | 1 | 90 | 0 | -0.0448762
-0.03219604 | 51.03798 | -1.865845e-05 | -0.03388367 | 1 | 91 | 0 | -0.0448762
-0.03463745 | 51.52626 | -1.895447e-05 | -0.03617859 | 1 | 92 | 0 | -0.0448762
-0.03707886 | 52.01454 | -1.925964e-05 | -0.03865356 | 1 | 93 | 0 | -0.0448762
-0.03952026 | 52.50282 | -1.954956e-05 | -0.04098511 | 1 | 94 | 0 | -0.0448762
-0.04196167 | 52.99111 | -1.985474e-05 | -0.04346619 | 1 | 95 | 0 | -0.0448762
-0.04440308 | 53.47939 | -2.016296e-05 | -0.04588318 | 1 | 96 | 0 | -0.0448762
-0.04684448 | 53.96767 | -2.047729e-05 | -0.04879761 | 1 | 97 | 0 | -0.0448762
-0.04928589 | 54.45595 | -2.078857e-05 | -0.05111694 | 1 | 98 | 0 | -0.0448762
-0.05172729 | 54.94423 | -2.10968e-05 | -0.0534668 | 1 | 99 | 0 | -0.0448762
-0.0541687 | 55.43251 | -2.142639e-05 | -0.05603027 | 1 | 100 | 0 | -0.0448762
-0.05661011 | 55.92079 | -2.174377e-05 | -0.05862427 | 1 | 101 | 0 | -0.0448762
-0.05905151 | 56.40907 | -2.206726e-05 | -0.06124878 | 1 | 102 | 0 | -0.0448762
-0.06149292 | 56.89735 | -2.23999e-05 | -0.0632019 | 1 | 103 | 0 | -0.0448762
-0.06393433 | 57.38563 | -2.272644e-05 | -0.06616211 | 1 | 104 | 0 | -0.0448762
-0.06637573 | 57.87392 | -2.306213e-05 | -0.06848145 | 1 | 105 | 0 | -0.0448762
-0.06881714 | 58.3622 | -2.340088e-05 | -0.07080078125 | 1 | 106 | 0 | -0.0448762
-0.07125854 | 58.85048 | -2.373352e-05 | -0.0730896 | 1 | 107 | 0 | -0.0448762
-0.07369995 | 59.33876 | -2.407532e-05 | -0.07580566 | 1 | 108 | 0 | -0.0448762
-0.07614136 | 59.82704 | -2.442322e-05 | -0.07821655 | 1 | 109 | 0 | -0.0448762
-0.07858276 | 60.31532 | -2.476196e-05 | -0.08081055 | 1 | 110 | 0 | -0.0448762
-0.08102417 | 60.8036 | -2.510986e-05 | -0.08297729 | 1 | 111 | 0 | -0.0448762
-0.08346558 | 61.29188 | -2.546082e-05 | -0.08578491 | 1 | 112 | 0 | -0.0448762
-0.08590698 | 61.78016 | -2.581482e-05 | -0.08798218 | 1 | 113 | 0 | -0.0448762
-0.08834839 | 62.26844 | -2.616882e-05 | -0.0904541 | 1 | 114 | 0 | -0.0448762
-0.09078979 | 62.75673 | -2.652588e-05 | -0.09231567 | 1 | 115 | 0 | -0.0448762
-0.0932312 | 63.24501 | -2.688904e-05 | -0.09509277 | 1 | 116 | 0 | -0.0448762
-0.09567261 | 63.73329 | -2.724609375e-05 | -0.09747314 | 1 | 117 | 0 | -0.0448762
-0.09811401 | 64.22157 | -2.761841e-05 | -0.1000671 | 1 | 118 | 0 | -0.0448762
-0.1005554 | 64.70985 | -2.799377e-05 | -0.1019287 | 1 | 119 | 0 | -0.0448762
-0.1029968 | 65.19813 | -2.836914e-05 | -0.1052246 | 1 | 120 | 0 | -0.0448762
-0.1054382 | 65.68641 | -2.87384e-05 | -0.1071472 | 1 | 121 | 0 | -0.0448762
-0.1078796 | 66.17469 | -2.911072e-05 | -0.1103515625 | 1 | 122 | 0 | -0.0448762
-0.110321 | 66.66297 | -2.949524e-05 | -0.1123046875 | 1 | 123 | 0 | -0.0448762
-0.1127625 | 67.15125 | -2.986755e-05 | -0.1145935 | 1 | 124 | 0 | -0.0448762
-0.1152039 | 67.63954 | -3.025208e-05 | -0.1172791 | 1 | 125 | 0 | -0.0448762
-0.1176453 | 68.12782 | -3.062744e-05 | -0.1197205 | 1 | 126 | 0 | -0.0448762
-0.1200867 | 68.6161 | -3.101807e-05 | -0.122406 | 1 | 127 | 0 | -0.0448762
-0.1225281 | 69.10438 | -3.141479e-05 | -0.1246643 | 1 | 128 | 0 | -0.0448762
-0.1249695 | 69.59266 | -3.180847e-05 | -0.1273499 | 1 | 129 | 0 | -0.0448762
-0.1274109 | 70.08094 | -3.220215e-05 | -0.1293945 | 1 | 130 | 0 | -0.0448762
-0.1298523 | 70.56922 | -3.259277e-05 | -0.1320496 | 1 | 131 | 0 | -0.0448762
-0.1322937 | 71.0575 | -3.29895e-05 | -0.1343079 | 1 | 132 | 0 | -0.0448762
-0.1347351 | 71.54578 | -3.340149e-05 | -0.1369019 | 1 | 133 | 0 | -0.0448762
-0.1371765 | 72.03406 | -3.379517e-05 | -0.1383972 | 1 | 134 | 0 | -0.0448762
-0.1396179 | 72.52235 | -3.420715e-05 | -0.1419067 | 1 | 135 | 0 | -0.0448762
-0.1420593 | 73.01063 | -3.461914e-05 | -0.1438599 | 1 | 136 | 0 | -0.0448762
-0.1445007 | 73.49891 | -3.501587e-05 | -0.1466064 | 1 | 137 | 0 | -0.0448762
-0.1469421 | 73.98719 | -3.542786e-05 | -0.1491699 | 1 | 138 | 0 | -0.0448762
-0.1493835 | 74.47547 | -3.584595e-05 | -0.1514893 | 1 | 139 | 0 | -0.0448762
-0.151825 | 74.96375 | -3.625488e-05 | -0.1540527 | 1 | 140 | 0 | -0.0448762
-0.1542664 | 75.45203 | -3.668518e-05 | -0.1565552 | 1 | 141 | 0 | -0.0448762
-0.1567078 | 75.94031 | -3.709717e-05 | -0.1585999 | 1 | 142 | 0 | -0.0448762
-0.1591492 | 76.42859 | -3.752747e-05 | -0.1614685 | 1 | 143 | 0 | -0.0448762
-0.1615906 | 76.91687 | -3.795166e-05 | -0.1637878 | 1 | 144 | 0 | -0.0448762
-0.164032 | 77.40516 | -3.838501e-05 | -0.1661987 | 1 | 145 | 0 | -0.0448762
-0.1664734 | 77.89344 | -3.88092e-05 | -0.1689148 | 1 | 146 | 0 | -0.0448762
-0.1689148 | 78.38172 | -3.923645e-05 | -0.1715393 | 1 | 147 | 0 | -0.0448762
-0.1713562 | 78.87 | -3.96698e-05 | -0.1735535 | 1 | 148 | 0 | -0.0448762
-0.1737976 | 79.35828 | -4.010925e-05 | -0.1763 | 1 | 149 | 0 | -0.0448762
-0.176239 | 79.84656 | -4.054565e-05 | -0.1784668 | 1 | 150 | 0 | -0.0448762
-0.1786804 | 80.33484 | -4.098511e-05 | -0.1801147 | 1 | 151 | 0 | -0.0448762
-0.1811218 | 80.82312 | -4.141541e-05 | -0.1831665 | 1 | 152 | 0 | -0.0448762
-0.1835632 | 81.3114 | -4.186096e-05 | -0.1860657 | 1 | 153 | 0 | -0.0448762
-0.1860046 | 81.79968 | -4.230652e-05 | -0.1885071 | 1 | 154 | 0 | -0.0448762
-0.188446 | 82.28797 | -4.274597e-05 | -0.1907959 | 1 | 155 | 0 | -0.0448762
-0.1908875 | 82.77625 | -4.319763e-05 | -0.1934814 | 1 | 156 | 0 | -0.0448762
-0.1933289 | 83.26453 | -4.36554e-05 | -0.1956177 | 1 | 157 | 0 | -0.0448762
-0.1957703 | 83.75281 | -4.409485e-05 | -0.1983337 | 1 | 158 | 0 | -0.0448762
-0.1982117 | 84.24109 | -4.455566e-05 | -0.2007141 | 1 | 159 | 0 | -0.0448762
-0.2006531 | 84.72937 | -4.501648e-05 | -0.2028809 | 1 | 160 | 0 | -0.0448762
-0.2030945 | 85.21765 | -4.547424e-05 | -0.2051697 | 1 | 161 | 0 | -0.0448762
-0.2055359 | 85.70593 | -4.593811e-05 | -0.2080688 | 1 | 162 | 0 | -0.0448762
-0.2079773 | 86.19421 | -4.640808e-05 | -0.210083 | 1 | 163 | 0 | -0.0448762
-0.2104187 | 86.68249 | -4.685974e-05 | -0.212738 | 1 | 164 | 0 | -0.0448762
-0.2128601 | 87.17078 | -4.734192e-05 | -0.215271 | 1 | 165 | 0 | -0.0448762
-0.2153015 | 87.65906 | -4.780884e-05 | -0.2175903 | 1 | 166 | 0 | -0.0448762
-0.2177429 | 88.14734 | -4.826355e-05 | -0.2200623 | 1 | 167 | 0 | -0.0448762
-0.2201843 | 88.63562 | -4.875183e-05 | -0.2226257 | 1 | 168 | 0 | -0.0448762
-0.2226257 | 89.1239 | -4.921875e-05 | -0.2250366 | 1 | 169 | 0 | -0.0448762
-0.2250671 | 89.61218 | -4.970398e-05 | -0.2280579 | 1 | 170 | 0 | -0.0448762
-0.2275085 | 90.10046 | -5.016479e-05 | -0.2303467 | 1 | 171 | 0 | -0.0448762
-0.22995 | 90.58874 | -5.065613e-05 | -0.2320862 | 1 | 172 | 0 | -0.0448762
-0.2323914 | 91.07702 | -5.114136e-05 | -0.2348022 | 1 | 173 | 0 | -0.0448762
-0.2348328 | 91.5653 | -5.161438e-05 | -0.2371521 | 1 | 174 | 0 | -0.0448762
-0.2372742 | 92.05359 | -5.209656e-05 | -0.2398071 | 1 | 175 | 0 | -0.0448762
-0.2397156 | 92.54187 | -5.26001e-05 | -0.2417297 | 1 | 176 | 0 | -0.0448762
-0.242157 | 93.03015 | -5.308228e-05 | -0.2444458 | 1 | 177 | 0 | -0.0448762
-0.2445984 | 93.51843 | -5.362244e-05 | -0.2471008 | 1 | 178 | 0 | -0.0448762
-0.2470398 | 94.00671 | -5.411682e-05 | -0.2495422 | 1 | 179 | 0 | -0.0448762
-0.2494812 | 94.49499 | -5.461121e-05 | -0.2521362 | 1 | 180 | 0 | -0.0448762
-0.2519226 | 94.98327 | -5.511475e-05 | -0.254364 | 1 | 181 | 0 | -0.0448762
-0.254364 | 95.47155 | -5.562134e-05 | -0.2561951 | 1 | 182 | 0 | -0.0448762
-0.2568054 | 95.95983 | -5.611572e-05 | -0.258728 | 1 | 183 | 0 | -0.0448762
-0.2592468 | 96.44811 | -5.661621e-05 | -0.2617798 | 1 | 184 | 0 | -0.0448762
-0.2616882 | 96.9364 | -5.71106e-05 | -0.2642517 | 1 | 185 | 0 | -0.0448762
-0.2641296 | 97.42468 | -5.762939e-05 | -0.266571 | 1 | 186 | 0 | -0.0448762
-0.266571 | 97.91296 | -5.813293e-05 | -0.2690735 | 1 | 187 | 0 | -0.0448762
-0.2690125 | 98.40124 | -5.865173e-05 | -0.2717896 | 1 | 188 | 0 | -0.0448762
-0.2714539 | 98.88952 | -5.917358e-05 | -0.2738953 | 1 | 189 | 0 | -0.0448762
-0.2738953 | 99.3778 | -5.968628e-05 | -0.2766418 | 1 | 190 | 0 | -0.0448762
-0.2763367 | 99.86608 | -6.019592e-05 | -0.2789001 | 1 | 191 | 0 | -0.0448762
-0.2787781 | 100.3544 | -6.082153e-05 | -0.2807312 | 1 | 192 | 0 | -0.0448762
-0.2812195 | 100.8426 | -6.137085e-05 | -0.28302 | 1 | 193 | 0 | -0.0448762
-0.2836609 | 101.3309 | -6.185913e-05 | -0.2851257 | 1 | 194 | 0 | -0.0448762
-0.2861023 | 101.8192 | -6.237793e-05 | -0.2879639 | 1 | 195 | 0 | -0.0448762
-0.2885437 | 102.3075 | -6.292725e-05 | -0.2904053 | 1 | 196 | 0 | -0.0448762
-0.2909851 | 102.7958 | -6.344604e-05 | -0.2927551 | 1 | 197 | 0 | -0.0448762
-0.2934265 | 103.284 | -6.396484375e-05 | -0.2950745 | 1 | 198 | 0 | -0.0448762
-0.2958679 | 103.7723 | -6.451416e-05 | -0.2972717 | 1 | 199 | 0 | -0.0448762
-0.2983093 | 104.2606 | -6.500244e-05 | -0.3000793 | 1 | 200 | 0 | -0.0448762
-0.3007507 | 104.7489 | -6.558228e-05 | -0.3024902 | 1 | 201 | 0 | -0.0448762
-0.3031921 | 105.2372 | -6.610107e-05 | -0.3050842 | 1 | 202 | 0 | -0.0448762
-0.3056335 | 105.7255 | -6.661987e-05 | -0.307251 | 1 | 203 | 0 | -0.0448762
-0.308075 | 106.2137 | -6.716919e-05 | -0.309906 | 1 | 204 | 0 | -0.0448762
-0.3105164 | 106.702 | -6.771851e-05 | -0.3125 | 1 | 205 | 0 | -0.0448762
-0.3129578 | 107.1903 | -6.82373e-05 | -0.315094 | 1 | 206 | 0 | -0.0448762
-0.3153992 | 107.6786 | -6.878662e-05 | -0.316864 | 1 | 207 | 0 | -0.0448762
-0.3178406 | 108.1669 | -6.930542e-05 | -0.3196411 | 1 | 208 | 0 | -0.0448762
-0.320282 | 108.6551 | -6.988525e-05 | -0.3223572 | 1 | 209 | 0 | -0.0448762
-0.3227234 | 109.1434 | -7.043457e-05 | -0.3244934 | 1 | 210 | 0 | -0.0448762
-0.3251648 | 109.6317 | -7.098389e-05 | -0.3272095 | 1 | 211 | 0 | -0.0448762
-0.3276062 | 110.12 | -7.15332e-05 | -0.3291931 | 1 | 212 | 0 | -0.0448762
-0.3300476 | 110.6083 | -7.2052e-05 | -0.331604 | 1 | 213 | 0 | -0.0448762
-0.332489 | 111.0965 | -7.263184e-05 | -0.3344116 | 1 | 214 | 0 | -0.0448762
-0.3349304 | 111.5848 | -7.318115e-05 | -0.3353882 | 1 | 215 | 0 | -0.0448762
-0.3373718 | 112.0731 | -7.373046875e-05 | -0.337616 | 1 | 216 | 0 | -0.0448762
-0.3398132 | 112.5614 | -7.427979e-05 | -0.3414917 | 1 | 217 | 0 | -0.0448762
-0.3422546 | 113.0497 | -7.48291e-05 | -0.3439331 | 1 | 218 | 0 | -0.0448762
-0.344696 | 113.5379 | -7.537842e-05 | -0.3466187 | 1 | 219 | 0 | -0.0448762
-0.3471375 | 114.0262 | -7.595825e-05 | -0.3487854 | 1 | 220 | 0 | -0.0448762
-0.3495789 | 114.5145 | -7.653809e-05 | -0.351532 | 1 | 221 | 0 | -0.0448762
-0.3520203 | 115.0028 | -7.705688e-05 | -0.3537598 | 1 | 222 | 0 | -0.0448762
-0.3544617 | 115.4911 | -7.76062e-05 | -0.3564758 | 1 | 223 | 0 | -0.0448762
-0.3569031 | 115.9794 | -7.818604e-05 | -0.3588257 | 1 | 224 | 0 | -0.0448762
-0.3593445 | 116.4676 | -7.873535e-05 | -0.3616028 | 1 | 225 | 0 | -0.0448762
-0.3617859 | 116.9559 | -7.931519e-05 | -0.3636475 | 1 | 226 | 0 | -0.0448762
-0.3642273 | 117.4442 | -7.98645e-05 | -0.3661194 | 1 | 227 | 0 | -0.0448762
-0.3666687 | 117.9325 | -8.041382e-05 | -0.368866 | 1 | 228 | 0 | -0.0448762
-0.3691101 | 118.4208 | -8.099365e-05 | -0.3709106 | 1 | 229 | 0 | -0.0448762
-0.3715515 | 118.909 | -8.157349e-05 | -0.3732605 | 1 | 230 | 0 | -0.0448762
-0.3739929 | 119.3973 | -8.21228e-05 | -0.3757019 | 1 | 231 | 0 | -0.0448762
-0.3764343 | 119.8856 | -8.270264e-05 | -0.3782043 | 1 | 232 | 0 | -0.0448762
-0.3788757 | 120.3739 | -8.325195e-05 | -0.381073 | 1 | 233 | 0 | -0.0448762
-0.3813171 | 120.8622 | -8.383179e-05 | -0.3831482 | 1 | 234 | 0 | -0.0448762
-0.3837585 | 121.3504 | -8.43811e-05 | -0.3855896 | 1 | 235 | 0 | -0.0448762
-0.3862 | 121.8387 | -8.49609375e-05 | -0.3877869 | 1 | 236 | 0 | -0.0448762
-0.3886414 | 122.327 | -8.551025e-05 | -0.3897705 | 1 | 237 | 0 | -0.0448762
-0.3910828 | 122.8153 | -8.609009e-05 | -0.3926697 | 1 | 238 | 0 | -0.0448762
-0.3935242 | 123.3036 | -8.666992e-05 | -0.3955078125 | 1 | 239 | 0 | -0.0448762
-0.3959656 | 123.7919 | -8.721924e-05 | -0.3975525 | 1 | 240 | 0 | -0.0448762
-0.398407 | 124.2801 | -8.773804e-05 | -0.400116 | 1 | 241 | 0 | -0.0448762
-0.4008484 | 124.7684 | -8.831787e-05 | -0.4028015 | 1 | 242 | 0 | -0.0448762
-0.4032898 | 125.2567 | -8.892822e-05 | -0.4052124 | 1 | 243 | 0 | -0.0448762
-0.4057312 | 125.745 | -8.950806e-05 | -0.4077454 | 1 | 244 | 0 | -0.0448762
-0.4081726 | 126.2333 | -9.005737e-05 | -0.4097595 | 1 | 245 | 0 | -0.0448762
-0.410614 | 126.7215 | -9.066772e-05 | -0.412262 | 1 | 246 | 0 | -0.0448762
-0.4130554 | 127.2098 | -9.127808e-05 | -0.414856 | 1 | 247 | 0 | -0.0448762
-0.4154968 | 127.6981 | -9.182739e-05 | -0.4173584 | 1 | 248 | 0 | -0.0448762
-0.4179382 | 128.1864 | -9.240723e-05 | -0.4197388 | 1 | 249 | 0 | -0.0448762
-0.4203796 | 128.6747 | -9.301758e-05 | -0.4221191 | 1 | 250 | 0 | -0.0448762
-0.422821 | 129.1629 | -9.359741e-05 | -0.4247437 | 1 | 251 | 0 | -0.0448762
-0.4252625 | 129.6512 | -9.420776e-05 | -0.4267883 | 1 | 252 | 0 | -0.0448762
-0.4277039 | 130.1395 | -9.47876e-05 | -0.4293518 | 1 | 253 | 0 | -0.0448762
-0.4301453 | 130.6278 | -9.533691e-05 | -0.4316711 | 1 | 254 | 0 | -0.0448762
-0.4325867 | 131.1161 | -9.591675e-05 | -0.4344788 | 1 | 255 | 0 | -0.0448762
-0.4350281 | 131.6043 | -9.655762e-05 | -0.4369812 | 1 | 256 | 0 | -0.0448762
-0.4374695 | 132.0926 | -9.716796875e-05 | -0.4398804 | 1 | 257 | 0 | -0.0448762
-0.4399109 | 132.5809 | -9.77478e-05 | -0.4419556 | 1 | 258 | 0 | -0.0448762
-0.4423523 | 133.0692 | -9.835815e-05 | -0.4441528 | 1 | 259 | 0 | -0.0448762
-0.4447937 | 133.5575 | -9.893799e-05 | -0.4465942 | 1 | 260 | 0 | -0.0448762
-0.4472351 | 134.0458 | -9.951782e-05 | -0.4496155 | 1 | 261 | 0 | -0.0448762
-0.4496765 | 134.534 | -0.0001001587 | -0.4515991 | 1 | 262 | 0 | -0.0448762
-0.4521179 | 135.0223 | -0.0001007385 | -0.4541626 | 1 | 263 | 0 | -0.0448762
-0.4545593 | 135.5106 | -0.0001013489 | -0.4560242 | 1 | 264 | 0 | -0.0448762
-0.4570007 | 135.9989 | -0.0001019287 | -0.4588013 | 1 | 265 | 0 | -0.0448762
-0.4594421 | 136.4872 | -0.0001025390625 | -0.4614258 | 1 | 266 | 0 | -0.0448762
-0.4618835 | 136.9754 | -0.0001031799 | -0.4641724 | 1 | 267 | 0 | -0.0448762
-0.464325 | 137.4637 | -0.0001038208 | -0.4646606 | 1 | 268 | 0 | -0.0448762
-0.4667664 | 137.952 | -0.0001044617 | -0.4683838 | 1 | 269 | 0 | -0.0448762
-0.4692078 | 138.4403 | -0.0001051025 | -0.4711609 | 1 | 270 | 0 | -0.0448762
-0.4716492 | 138.9286 | -0.0001057129 | -0.4733276 | 1 | 271 | 0 | -0.0448762
-0.4740906 | 139.4168 | -0.0001063538 | -0.4760742 | 1 | 272 | 0 | -0.0448762
-0.476532 | 139.9051 | -0.0001069336 | -0.4783936 | 1 | 273 | 0 | -0.0448762
-0.4789734 | 140.3934 | -0.0001075745 | -0.4810181 | 1 | 274 | 0 | -0.0448762
-0.4814148 | 140.8817 | -0.0001082153 | -0.4832153 | 1 | 275 | 0 | -0.0448762
-0.4838562 | 141.37 | -0.0001088257 | -0.4859619 | 1 | 276 | 0 | -0.0448762
-0.4862976 | 141.8582 | -0.0001094666 | -0.4885559 | 1 | 277 | 0 | -0.0448762
-0.488739 | 142.3465 | -0.0001100464 | -0.4900513 | 1 | 278 | 0 | -0.0448762
-0.4911804 | 142.8348 | -0.0001107178 | -0.4931946 | 1 | 279 | 0 | -0.0448762
-0.4936218 | 143.3231 | -0.0001113586 | -0.4953003 | 1 | 280 | 0 | -0.0448762
-0.4960632 | 143.8114 | -0.000111969 | -0.4980164 | 1 | 281 | 0 | -0.0448762
-0.4985046 | 144.2997 | -0.0001126099 | -0.5007019 | 1 | 282 | 0 | -0.0448762
-0.500946 | 144.7879 | -0.00011328125 | -0.5028381 | 1 | 283 | 0 | -0.0448762
-0.5033875 | 145.2762 | -0.0001139221 | -0.5052795 | 1 | 284 | 0 | -0.0448762
-0.5058289 | 145.7645 | -0.000114563 | -0.5080261 | 1 | 285 | 0 | -0.0448762
-0.5082703 | 146.2528 | -0.0001152039 | -0.5101929 | 1 | 286 | 0 | -0.0448762
-0.5107117 | 146.7411 | -0.0001158447 | -0.5126343 | 1 | 287 | 0 | -0.0448762
-0.5131531 | 147.2293 | -0.0001164856 | -0.5149841 | 1 | 288 | 0 | -0.0448762
-0.5155945 | 147.7176 | -0.0001171265 | -0.5184937 | 1 | 289 | 0 | -0.0448762
-0.5180359 | 148.2059 | -0.0001177673 | -0.5204773 | 1 | 290 | 0 | -0.0448762
-0.5204773 | 148.6942 | -0.0001184692 | -0.5224915 | 1 | 291 | 0 | -0.0448762
-0.5229187 | 149.1825 | -0.0001190796 | -0.5249023 | 1 | 292 | 0 | -0.0448762
-0.5253601 | 149.6707 | -0.000119751 | -0.5274353 | 1 | 293 | 0 | -0.0448762
-0.5278015 | 150.159 | -0.0001204224 | -0.5300293 | 1 | 294 | 0 | -0.0448762
-0.5302429 | 150.6473 | -0.00012109375 | -0.5321655 | 1 | 295 | 0 | -0.0448762
-0.5326843 | 151.1356 | -0.0001217346 | -0.534729 | 1 | 296 | 0 | -0.0448762
-0.5351257 | 151.6239 | -0.000122406 | -0.5368652 | 1 | 297 | 0 | -0.0448762
-0.5375671 | 152.1121 | -0.0001231079 | -0.539856 | 1 | 298 | 0 | -0.0448762
-0.5400085 | 152.6004 | -0.0001237488 | -0.5422363 | 1 | 299 | 0 | -0.0448762
-0.54245 | 153.0887 | -0.0001244507 | -0.5427246 | 1 | 300 | 0 | -0.0448762
-0.5448914 | 153.577 | -0.0001250916 | -0.5466309 | 1 | 301 | 0 | -0.0448762
-0.5473328 | 154.0653 | -0.0001257324 | -0.549469 | 1 | 302 | 0 | -0.0448762
-0.5497742 | 154.5536 | -0.0001264343 | -0.5518494 | 1 | 303 | 0 | -0.0448762
-0.5522156 | 155.0418 | -0.0001271362 | -0.5542908 | 1 | 304 | 0 | -0.0448762
-0.554657 | 155.5301 | -0.0001277771 | -0.5565186 | 1 | 305 | 0 | -0.0448762
-0.5570984 | 156.0184 | -0.000128418 | -0.5592041 | 1 | 306 | 0 | -0.0448762
-0.5595398 | 156.5067 | -0.0001290588 | -0.5612488 | 1 | 307 | 0 | -0.0448762
-0.5619812 | 156.995 | -0.0001296997 | -0.5638733 | 1 | 308 | 0 | -0.0448762
-0.5644226 | 157.4832 | -0.0001304016 | -0.5661621 | 1 | 309 | 0 | -0.0448762
-0.566864 | 157.9715 | -0.000131073 | -0.5689697 | 1 | 310 | 0 | -0.0448762
-0.5693054 | 158.4598 | -0.0001317444 | -0.5706482 | 1 | 311 | 0 | -0.0448762
-0.5717468 | 158.9481 | -0.0001324463 | -0.573761 | 1 | 312 | 0 | -0.0448762
-0.5741882 | 159.4364 | -0.0001331177 | -0.5762024 | 1 | 313 | 0 | -0.0448762
-0.5766296 | 159.9246 | -0.0001337890625 | -0.5783081 | 1 | 314 | 0 | -0.0448762
-0.579071 | 160.4129 | -0.0001344604 | -0.5809326 | 1 | 315 | 0 | -0.0448762
-0.5815125 | 160.9012 | -0.0001351318 | -0.583313 | 1 | 316 | 0 | -0.0448762
-0.5839539 | 161.3895 | -0.0001358032 | -0.5864563 | 1 | 317 | 0 | -0.0448762
-0.5863953 | 161.8778 | -0.0001364746 | -0.5886536 | 1 | 318 | 0 | -0.0448762
-0.5888367 | 162.366 | -0.000137146 | -0.591095 | 1 | 319 | 0 | -0.0448762
-0.5912781 | 162.8543 | -0.0001378174 | -0.5932312 | 1 | 320 | 0 | -0.0448762
-0.5937195 | 163.3426 | -0.0001385498 | -0.5952454 | 1 | 321 | 0 | -0.0448762
-0.5961609 | 163.8309 | -0.0001392212 | -0.5981445 | 1 | 322 | 0 | -0.0448762
-0.5986023 | 164.3192 | -0.0001399231 | -0.6004333 | 1 | 323 | 0 | -0.0448762
-0.6010437 | 164.8075 | -0.000140564 | -0.6029663 | 1 | 324 | 0 | -0.0448762
-0.6034851 | 165.2957 | -0.0001412659 | -0.6056213 | 1 | 325 | 0 | -0.0448762
-0.6059265 | 165.784 | -0.0001419067 | -0.6081543 | 1 | 326 | 0 | -0.0448762
-0.6083679 | 166.2723 | -0.0001426086 | -0.6103515625 | 1 | 327 | 0 | -0.0448762
-0.6108093 | 166.7606 | -0.00014328 | -0.612915 | 1 | 328 | 0 | -0.0448762
-0.6132507 | 167.2489 | -0.0001439819 | -0.6152954 | 1 | 329 | 0 | -0.0448762
-0.6156921 | 167.7371 | -0.0001446838 | -0.6180725 | 1 | 330 | 0 | -0.0448762
-0.6181335 | 168.2254 | -0.0001453552 | -0.620575 | 1 | 331 | 0 | -0.0448762
-0.620575 | 168.7137 | -0.0001460266 | -0.6226196 | 1 | 332 | 0 | -0.0448762
-0.6230164 | 169.202 | -0.0001467285 | -0.6251526 | 1 | 333 | 0 | -0.0448762
-0.6254578 | 169.6903 | -0.0001473694 | -0.6274109 | 1 | 334 | 0 | -0.0448762
-0.6278992 | 170.1785 | -0.0001480408 | -0.6299133 | 1 | 335 | 0 | -0.0448762
-0.6303406 | 170.6668 | -0.0001487732 | -0.6325989 | 1 | 336 | 0 | -0.0448762
-0.632782 | 171.1551 | -0.0001494446 | -0.6350098 | 1 | 337 | 0 | -0.0448762
-0.6352234 | 171.6434 | -0.000150116 | -0.6374207 | 1 | 338 | 0 | -0.0448762
-0.6376648 | 172.1317 | -0.0001508179 | -0.6397705 | 1 | 339 | 0 | -0.0448762
-0.6401062 | 172.62 | -0.0001514893 | -0.6419678 | 1 | 340 | 0 | -0.0448762
-0.6425476 | 173.1082 | -0.0001522217 | -0.6443787 | 1 | 341 | 0 | -0.0448762
-0.644989 | 173.5965 | -0.0001528931 | -0.6470947 | 1 | 342 | 0 | -0.0448762
-0.6474304 | 174.0848 | -0.000153595 | -0.6491699 | 1 | 343 | 0 | -0.0448762
-0.6498718 | 174.5731 | -0.0001542664 | -0.651825 | 1 | 344 | 0 | -0.0448762
-0.6523132 | 175.0614 | -0.0001549683 | -0.654541 | 1 | 345 | 0 | -0.0448762
-0.6547546 | 175.5496 | -0.0001557007 | -0.6566467 | 1 | 346 | 0 | -0.0448762
-0.657196 | 176.0379 | -0.0001563721 | -0.6593933 | 1 | 347 | 0 | -0.0448762
-0.6596375 | 176.5262 | -0.0001570435 | -0.661499 | 1 | 348 | 0 | -0.0448762
-0.6620789 | 177.0145 | -0.0001577454 | -0.6633606 | 1 | 349 | 0 | -0.0448762
-0.6645203 | 177.5028 | -0.0001584473 | -0.666687 | 1 | 350 | 0 | -0.0448762
-0.6669617 | 177.991 | -0.0001591492 | -0.6691895 | 1 | 351 | 0 | -0.0448762
-0.6694031 | 178.4793 | -0.0001598206 | -0.671936 | 1 | 352 | 0 | -0.0448762
-0.6718445 | 178.9676 | -0.0001605225 | -0.6734924 | 1 | 353 | 0 | -0.0448762
-0.6742859 | 179.4559 | -0.0001611938 | -0.6766357 | 1 | 354 | 0 | -0.0448762
-0.6767273 | 179.9442 | -0.0001618958 | -0.6788025 | 1 | 355 | 0 | -0.0448762
-0.6791687 | 180.4324 | -0.0001625977 | -0.6809998 | 1 | 356 | 0 | -0.0448762
-0.6816101 | 180.9207 | -0.000163269 | -0.6838379 | 1 | 357 | 0 | -0.0448762
-0.6840515 | 181.409 | -0.0001639404 | -0.6859131 | 1 | 358 | 0 | -0.0448762
-0.6864929 | 181.8973 | -0.0001646423 | -0.6887512 | 1 | 359 | 0 | -0.0448762
-0.6889343 | 182.3856 | -0.0001653442 | -0.6912537 | 1 | 360 | 0 | -0.0448762
-0.6913757 | 182.8739 | -0.000166015625 | -0.693359375 | 1 | 361 | 0 | -0.0448762
-0.6938171 | 183.3621 | -0.000166687 | -0.6957092 | 1 | 362 | 0 | -0.0448762
-0.6962585 | 183.8504 | -0.0001673889 | -0.697876 | 1 | 363 | 0 | -0.0448762
-0.6987 | 184.3387 | -0.0001680908 | -0.7009888 | 1 | 364 | 0 | -0.0448762
-0.7011414 | 184.827 | -0.0001687622 | -0.7033081 | 1 | 365 | 0 | -0.0448762
-0.7035828 | 185.3153 | -0.0001694641 | -0.705658 | 1 | 366 | 0 | -0.0448762
-0.7060242 | 185.8035 | -0.0001701965 | -0.7076416 | 1 | 367 | 0 | -0.0448762
-0.7084656 | 186.2918 | -0.0001708679 | -0.7103577 | 1 | 368 | 0 | -0.0448762
-0.710907 | 186.7801 | -0.0001715393 | -0.7131042 | 1 | 369 | 0 | -0.0448762
-0.7133484 | 187.2684 | -0.0001722412 | -0.7156067 | 1 | 370 | 0 | -0.0448762
-0.7157898 | 187.7567 | -0.0001729431 | -0.717865 | 1 | 371 | 0 | -0.0448762
-0.7182312 | 188.2449 | -0.0001736145 | -0.7202454 | 1 | 372 | 0 | -0.0448762
-0.7206726 | 188.7332 | -0.0001742554 | -0.7229309 | 1 | 373 | 0 | -0.0448762
-0.723114 | 189.2215 | -0.0001749878 | -0.7246399 | 1 | 374 | 0 | -0.0448762
-0.7255554 | 189.7098 | -0.0001756592 | -0.7277527 | 1 | 375 | 0 | -0.0448762
-0.7279968 | 190.1981 | -0.0001763306 | -0.7301331 | 1 | 376 | 0 | -0.0448762
-0.7304382 | 190.6863 | -0.0001770935 | -0.7324524 | 1 | 377 | 0 | -0.0448762
-0.7328796 | 191.1746 | -0.0001777649 | -0.7350769 | 1 | 378 | 0 | -0.0448762
-0.735321 | 191.6629 | -0.0001784058 | -0.7376709 | 1 | 379 | 0 | -0.0448762
-0.7377625 | 192.1512 | -0.0001791077 | -0.7395935 | 1 | 380 | 0 | -0.0448762
-0.7402039 | 192.6395 | -0.0001797791 | -0.7420349 | 1 | 381 | 0 | -0.0448762
-0.7426453 | 193.1278 | -0.0001804199 | -0.7446899 | 1 | 382 | 0 | -0.0448762
-0.7450867 | 193.616 | -0.0001811523 | -0.7471619 | 1 | 383 | 0 | -0.0448762
-0.7475281 | 194.1043 | -0.0001818237 | -0.7485962 | 1 | 384 | 0 | -0.0448762
-0.7499695 | 194.5926 | -0.0001825867 | -0.7513428 | 1 | 385 | 0 | -0.0448762
-0.7524109 | 195.0809 | -0.0001832886 | -0.7540894 | 1 | 386 | 0 | -0.0448762
-0.7548523 | 195.5692 | -0.00018396 | -0.7568359375 | 1 | 387 | 0 | -0.0448762
-0.7572937 | 196.0574 | -0.0001846619 | -0.7583618 | 1 | 388 | 0 | -0.0448762
-0.7597351 | 196.5457 | -0.0001853638 | -0.7626343 | 1 | 389 | 0 | -0.0448762
-0.7621765 | 197.034 | -0.0001860352 | -0.7635498 | 1 | 390 | 0 | -0.0448762
-0.7646179 | 197.5223 | -0.0001867676 | -0.7650757 | 1 | 391 | 0 | -0.0448762
-0.7670593 | 198.0106 | -0.000187439 | -0.7672119 | 1 | 392 | 0 | -0.0448762
-0.7695007 | 198.4988 | -0.0001881409 | -0.7705688 | 1 | 393 | 0 | -0.0448762
-0.7719421 | 198.9871 | -0.0001889038 | -0.776062 | 1 | 394 | 0 | -0.0448762
-0.7743835 | 199.4754 | -0.0001895752 | -0.7754517 | 1 | 395 | 0 | -0.0448762
-0.776825 | 199.9637 | -0.0001903076 | -0.7775879 | 1 | 396 | 0 | -0.0448762
-0.7792664 | 200.452 | -0.000190979 | -0.7788086 | 1 | 397 | 0 | -0.0448762
-0.7817078 | 200.9402 | -0.0001917114 | -0.7794189 | 1 | 398 | 0 | -0.0448762
-0.7841492 | 201.4285 | -0.0001922913 | -0.7861328125 | 1 | 399 | 0 | -0.0448762
-0.7865906 | 201.9168 | -0.0001929626 | -0.7873535 | 1 | 400 | 0 | -0.0448762
-0.789032 | 202.4051 | -0.0001936951 | -0.7901001 | 1 | 401 | 0 | -0.0448762
-0.7914734 | 202.8934 | -0.000194397 | -0.791626 | 1 | 402 | 0 | -0.0448762
-0.7939148 | 203.3817 | -0.0001951294 | -0.7952881 | 1 | 403 | 0 | -0.0448762
-0.7963562 | 203.8699 | -0.0001958313 | -0.7983398 | 1 | 404 | 0 | -0.0448762
-0.7987976 | 204.3582 | -0.0001965027 | -0.80078125 | 1 | 405 | 0 | -0.0448762
-0.801239 | 204.8465 | -0.0001972351 | -0.802002 | 1 | 406 | 0 | -0.0448762
-0.8036804 | 205.3348 | -0.0001979065 | -0.8053589 | 1 | 407 | 0 | -0.0448762
-0.8061218 | 205.8231 | -0.0001986084 | -0.8065796 | 1 | 408 | 0 | -0.0448762
-0.8085632 | 206.3113 | -0.0001993408 | -0.8108521 | 1 | 409 | 0 | -0.0448762
-0.8110046 | 206.7996 | -0.0002000122 | -0.8145142 | 1 | 410 | 0 | -0.0448762
-0.813446 | 207.2879 | -0.0002007141 | -0.8151245 | 1 | 411 | 0 | -0.0448762
-0.8158875 | 207.7762 | -0.0002014465 | -0.8175659 | 1 | 412 | 0 | -0.0448762
-0.8183289 | 208.2645 | -0.0002021179 | -0.8197021 | 1 | 413 | 0 | -0.0448762
-0.8207703 | 208.7527 | -0.0002028198 | -0.8230591 | 1 | 414 | 0 | -0.0448762
-0.8232117 | 209.241 | -0.0002035522 | -0.8239746 | 1 | 415 | 0 | -0.0448762
-0.8256531 | 209.7293 | -0.0002043152 | -0.8270264 | 1 | 416 | 0 | -0.0448762
-0.8280945 | 210.2176 | -0.0002049866 | -0.8297729 | 1 | 417 | 0 | -0.0448762
-0.8305359 | 210.7059 | -0.0002056885 | -0.8325195 | 1 | 418 | 0 | -0.0448762
-0.8329773 | 211.1941 | -0.0002062988 | -0.8352661 | 1 | 419 | 0 | -0.0448762
-0.8354187 | 211.6824 | -0.0002070618 | -0.8364868 | 1 | 420 | 0 | -0.0448762
-0.8378601 | 212.1707 | -0.0002077637 | -0.8392334 | 1 | 421 | 0 | -0.0448762
-0.8403015 | 212.659 | -0.0002084961 | -0.8428955 | 1 | 422 | 0 | -0.0448762
-0.8427429 | 213.1473 | -0.0002092285 | -0.8435059 | 1 | 423 | 0 | -0.0448762
-0.8451843 | 213.6356 | -0.0002099304 | -0.8459473 | 1 | 424 | 0 | -0.0448762
-0.8476257 | 214.1238 | -0.0002105408 | -0.8499146 | 1 | 425 | 0 | -0.0448762
-0.8500671 | 214.6121 | -0.0002112122 | -0.8532715 | 1 | 426 | 0 | -0.0448762
-0.8525085 | 215.1004 | -0.0002120056 | -0.8547974 | 1 | 427 | 0 | -0.0448762
-0.85495 | 215.5887 | -0.000212677 | -0.8557129 | 1 | 428 | 0 | -0.0448762
-0.8573914 | 216.077 | -0.0002134399 | -0.8578491 | 1 | 429 | 0 | -0.0448762
-0.8598328 | 216.5652 | -0.0002140808 | -0.8618164 | 1 | 430 | 0 | -0.0448762
-0.8622742 | 217.0535 | -0.0002148132 | -0.8642578125 | 1 | 431 | 0 | -0.0448762
-0.8647156 | 217.5418 | -0.0002154541 | -0.8673096 | 1 | 432 | 0 | -0.0448762
-0.867157 | 218.0301 | -0.000216156 | -0.869140625 | 1 | 433 | 0 | -0.0448762
-0.8695984 | 218.5184 | -0.0002168579 | -0.8721924 | 1 | 434 | 0 | -0.0448762
-0.8720398 | 219.0066 | -0.0002175293 | -0.8731079 | 1 | 435 | 0 | -0.0448762
-0.8744812 | 219.4949 | -0.0002182312 | -0.8758545 | 1 | 436 | 0 | -0.0448762
-0.8769226 | 219.9832 | -0.0002189331 | -0.880127 | 1 | 437 | 0 | -0.0448762
-0.879364 | 220.4715 | -0.000219635 | -0.8813477 | 1 | 438 | 0 | -0.0448762
-0.8818054 | 220.9598 | -0.0002203674 | -0.8837890625 | 1 | 439 | 0 | -0.0448762
-0.8842468 | 221.4481 | -0.0002210693 | -0.8859253 | 1 | 440 | 0 | -0.0448762
-0.8866882 | 221.9363 | -0.0002218323 | -0.8883667 | 1 | 441 | 0 | -0.0448762
-0.8891296 | 222.4246 | -0.0002225037 | -0.8901978 | 1 | 442 | 0 | -0.0448762
-0.891571 | 222.9129 | -0.000223175 | -0.8914185 | 1 | 443 | 0 | -0.0448762
-0.8940125 | 223.4012 | -0.000223877 | -0.8953857 | 1 | 444 | 0 | -0.0448762
-0.8964539 | 223.8895 | -0.0002246399 | -0.8987427 | 1 | 445 | 0 | -0.0448762
-0.8988953 | 224.3777 | -0.0002253418 | -0.9008789 | 1 | 446 | 0 | -0.0448762
-0.9013367 | 224.866 | -0.0002260742 | -0.9017944 | 1 | 447 | 0 | -0.0448762
-0.9037781 | 225.3543 | -0.0002268066 | -0.904541 | 1 | 448 | 0 | -0.0448762
-0.9062195 | 225.8426 | -0.000227478 | -0.9075928 | 1 | 449 | 0 | -0.0448762
-0.9086609 | 226.3309 | -0.0002281799 | -0.909729 | 1 | 450 | 0 | -0.0448762
-0.9111023 | 226.8191 | -0.0002289124 | -0.9118652 | 1 | 451 | 0 | -0.0448762
-0.9135437 | 227.3074 | -0.0002295837 | -0.9140015 | 1 | 452 | 0 | -0.0448762
-0.9159851 | 227.7957 | -0.0002302856 | -0.91796875 | 1 | 453 | 0 | -0.0448762
-0.9184265 | 228.284 | -0.0002309875 | -0.9204102 | 1 | 454 | 0 | -0.0448762
-0.9208679 | 228.7723 | -0.0002317505 | -0.9228515625 | 1 | 455 | 0 | -0.0448762
-0.9233093 | 229.2605 | -0.0002323303 | -0.9249878 | 1 | 456 | 0 | -0.0448762
-0.9257507 | 229.7488 | -0.0002332458 | -0.9259033 | 1 | 457 | 0 | -0.0448762
-0.9281921 | 230.2371 | -0.0002339783 | -0.930481 | 1 | 458 | 0 | -0.0448762
-0.9306335 | 230.7254 | -0.0002347107 | -0.932312 | 1 | 459 | 0 | -0.0448762
-0.933075 | 231.2137 | -0.0002354126 | -0.9350586 | 1 | 460 | 0 | -0.0448762
-0.9355164 | 231.702 | -0.000236084 | -0.9368896 | 1 | 461 | 0 | -0.0448762
-0.9379578 | 232.1902 | -0.0002368164 | -0.9393311 | 1 | 462 | 0 | -0.0448762
-0.9403992 | 232.6785 | -0.0002375488 | -0.942688 | 1 | 463 | 0 | -0.0448762
-0.9428406 | 233.1668 | -0.0002381897 | -0.942688 | 1 | 464 | 0 | -0.0448762
-0.945282 | 233.6551 | -0.0002389832 | -0.9481812 | 1 | 465 | 0 | -0.0448762
-0.9477234 | 234.1434 | -0.0002397461 | -0.949707 | 1 | 466 | 0 | -0.0448762
-0.9501648 | 234.6316 | -0.000240448 | -0.9512329 | 1 | 467 | 0 | -0.0448762
-0.9526062 | 235.1199 | -0.0002411499 | -0.9539795 | 1 | 468 | 0 | -0.0448762
-0.9550476 | 235.6082 | -0.0002418823 | -0.9558105 | 1 | 469 | 0 | -0.0448762
-0.957489 | 236.0965 | -0.0002426147 | -0.9579468 | 1 | 470 | 0 | -0.0448762
-0.9599304 | 236.5848 | -0.0002433777 | -0.9609985 | 1 | 471 | 0 | -0.0448762
-0.9623718 | 237.073 | -0.0002440491 | -0.9634399 | 1 | 472 | 0 | -0.0448762
-0.9648132 | 237.5613 | -0.0002447815 | -0.9658813 | 1 | 473 | 0 | -0.0448762
-0.9672546 | 238.0496 | -0.0002454834 | -0.9692383 | 1 | 474 | 0 | -0.0448762
-0.969696 | 238.5379 | -0.0002463379 | -0.9701538 | 1 | 475 | 0 | -0.0448762
-0.9721375 | 239.0262 | -0.0002470398 | -0.9738159 | 1 | 476 | 0 | -0.0448762
-0.9745789 | 239.5144 | -0.0002478027 | -0.9759521 | 1 | 477 | 0 | -0.0448762
-0.9770203 | 240.0027 | -0.0002485046 | -0.9783936 | 1 | 478 | 0 | -0.0448762
-0.9794617 | 240.491 | -0.0002492065 | -0.9802246 | 1 | 479 | 0 | -0.0448762
-0.9819031 | 240.9793 | -0.0002498779 | -0.9841919 | 1 | 480 | 0 | -0.0448762
-0.9843445 | 241.4676 | -0.0002506409 | -0.9860229 | 1 | 481 | 0 | -0.0448762
-0.9867859 | 241.9559 | -0.0002514038 | -0.9884644 | 1 | 482 | 0 | -0.0448762
-0.9892273 | 242.4441 | -0.0002521973 | -0.9924316 | 1 | 483 | 0 | -0.0448762
-0.9916687 | 242.9324 | -0.0002528687 | -0.9933472 | 1 | 484 | 0 | -0.0448762
-0.9941101 | 243.4207 | -0.00025354 | -0.9942627 | 1 | 485 | 0 | -0.0448762
-0.9965515 | 243.909 | -0.0002543945 | -0.99823 | 1 | 486 | 0 | -0.0448762
-0.9989929 | 244.3973 | -0.0002550964 | -1.000671 | 1 | 487 | 0 | -0.0448762
-1.001434 | 244.8855 | -0.000255859375 | -1.003113 | 1 | 488 | 0 | -0.0448762
-1.003876 | 245.3738 | -0.0002566223 | -1.004944 | 1 | 489 | 0 | -0.0448762
-1.006317 | 245.8621 | -0.0002573853 | -1.006775 | 1 | 490 | 0 | -0.0448762
-1.008759 | 246.3504 | -0.0002580872 | -1.010132 | 1 | 491 | 0 | -0.0448762
-1.0112 | 246.8387 | -0.0002587890625 | -1.012878 | 1 | 492 | 0 | -0.0448762
-1.013641 | 247.3269 | -0.000259552 | -1.015625 | 1 | 493 | 0 | -0.0448762
-1.016083 | 247.8152 | -0.0002603455 | -1.017456 | 1 | 494 | 0 | -0.0448762
-1.018524 | 248.3035 | -0.0002611084 | -1.019592 | 1 | 495 | 0 | -0.0448762
-1.020966 | 248.7918 | -0.0002618713 | -1.022644 | 1 | 496 | 0 | -0.0448762
-1.023407 | 249.2801 | -0.0002626648 | -1.02478 | 1 | 497 | 0 | -0.0448762
-1.025848 | 249.7683 | -0.0002634277 | -1.026611 | 1 | 498 | 0 | -0.0448762
-1.02829 | 250.2566 | -0.0002642517 | -1.030579 | 1 | 499 | 0 | -0.0448762
-1.030731 | 250.7449 | -0.0002649536 | -1.03302 | 1 | 500 | 0 | -0.0448762
-1.033173 | 251.2332 | -0.000265686 | -1.034241 | 1 | 501 | 0 | -0.0448762
-1.035614 | 251.7215 | -0.0002664185 | -1.036682 | 1 | 502 | 0 | -0.0448762
-1.038055 | 252.2098 | -0.0002671204 | -1.039124 | 1 | 503 | 0 | -0.0448762
-1.040497 | 252.698 | -0.0002679443 | -1.041565 | 1 | 504 | 0 | -0.0448762
-1.042938 | 253.1863 | -0.0002686768 | -1.044312 | 1 | 505 | 0 | -0.0448762
-1.04538 | 253.6746 | -0.0002694397 | -1.046143 | 1 | 506 | 0 | -0.0448762
-1.047821 | 254.1629 | -0.0002701416 | -1.049194 | 1 | 507 | 0 | -0.0448762
-1.050262 | 254.6512 | -0.0002709045 | -1.051025 | 1 | 508 | 0 | -0.0448762
-1.052704 | 255.1394 | -0.0002716675 | -1.053772 | 1 | 509 | 0 | -0.0448762
-1.055145 | 255.6277 | -0.0002724304 | -1.056824 | 1 | 510 | 0 | -0.0448762
-1.057587 | 256.116 | -0.0002732239 | -1.058655 | 1 | 511 | 0 | -0.0448762
-1.060028 | 256.6043 | -0.0002739563 | -1.061401 | 1 | 512 | 0 | -0.0448762
-1.062469 | 257.0926 | -0.0002748108 | -1.064453125 | 1 | 513 | 0 | -0.0448762
-1.064911 | 257.5808 | -0.0002756042 | -1.065979 | 1 | 514 | 0 | -0.0448762
-1.067352 | 258.0691 | -0.0002763977 | -1.069336 | 1 | 515 | 0 | -0.0448762
-1.069794 | 258.5574 | -0.0002770691 | -1.070862 | 1 | 516 | 0 | -0.0448762
-1.072235 | 259.0457 | -0.0002779846 | -1.074829 | 1 | 517 | 0 | -0.0448762
-1.074677 | 259.534 | -0.0002787781 | -1.075439 | 1 | 518 | 0 | -0.0448762
-1.077118 | 260.0222 | -0.0002795105 | -1.077881 | 1 | 519 | 0 | -0.0448762
-1.079559 | 260.5105 | -0.000280304 | -1.081543 | 1 | 520 | 0 | -0.0448762
-1.082001 | 260.9988 | -0.0002811584 | -1.083374 | 1 | 521 | 0 | -0.0448762
-1.084442 | 261.4871 | -0.0002818604 | -1.086121 | 1 | 522 | 0 | -0.0448762
-1.086884 | 261.9754 | -0.0002826233 | -1.088867 | 1 | 523 | 0 | -0.0448762
-1.089325 | 262.4637 | -0.0002835083 | -1.091309 | 1 | 524 | 0 | -0.0448762
-1.091766 | 262.9519 | -0.0002843628 | -1.09375 | 1 | 525 | 0 | -0.0448762
-1.094208 | 263.4402 | -0.0002850952 | -1.096497 | 1 | 526 | 0 | -0.0448762
-1.096649 | 263.9285 | -0.0002859192 | -1.098633 | 1 | 527 | 0 | -0.0448762
-1.099091 | 264.4168 | -0.0002866821 | -1.100464 | 1 | 528 | 0 | -0.0448762
-1.101532 | 264.9051 | -0.0002874451 | -1.10321 | 1 | 529 | 0 | -0.0448762
-1.103973 | 265.3933 | -0.0002882385 | -1.105042 | 1 | 530 | 0 | -0.0448762
-1.106415 | 265.8816 | -0.000289032 | -1.108398 | 1 | 531 | 0 | -0.0448762
-1.108856 | 266.3699 | -0.0002898254 | -1.109314 | 1 | 532 | 0 | -0.0448762
-1.111298 | 266.8582 | -0.0002906799 | -1.112976 | 1 | 533 | 0 | -0.0448762
-1.113739 | 267.3465 | -0.0002915649 | -1.116028 | 1 | 534 | 0 | -0.0448762
-1.11618 | 267.8347 | -0.0002923279 | -1.117249 | 1 | 535 | 0 | -0.0448762
-1.118622 | 268.323 | -0.0002930603 | -1.121826 | 1 | 536 | 0 | -0.0448762
-1.121063 | 268.8113 | -0.0002939758 | -1.122437 | 1 | 537 | 0 | -0.0448762
-1.123505 | 269.2996 | -0.0002947083 | -1.124878 | 1 | 538 | 0 | -0.0448762
-1.125946 | 269.7879 | -0.0002955017 | -1.12793 | 1 | 539 | 0 | -0.0448762
-1.128387 | 270.2762 | -0.0002962952 | -1.129456 | 1 | 540 | 0 | -0.0448762
-1.130829 | 270.7644 | -0.0002976074 | -1.131897 | 1 | 541 | 0 | -0.0448762
-1.13327 | 271.2527 | -0.0002985229 | -1.134644 | 1 | 542 | 0 | -0.0448762
-1.135712 | 271.741 | -0.0002993469 | -1.138 | 1 | 543 | 0 | -0.0448762
-1.138153 | 272.2293 | -0.0003001404 | -1.139832 | 1 | 544 | 0 | -0.0448762
-1.140594 | 272.7176 | -0.0003009949 | -1.142273 | 1 | 545 | 0 | -0.0448762
-1.143036 | 273.2058 | -0.0003017578125 | -1.144409 | 1 | 546 | 0 | -0.0448762
-1.145477 | 273.6941 | -0.0003025208 | -1.146851 | 1 | 547 | 0 | -0.0448762
-1.147919 | 274.1824 | -0.0003032837 | -1.149902 | 1 | 548 | 0 | -0.0448762
-1.15036 | 274.6707 | -0.0003040771 | -1.151428 | 1 | 549 | 0 | -0.0448762
-1.152802 | 275.159 | -0.0003049011 | -1.154175 | 1 | 550 | 0 | -0.0448762
-1.155243 | 275.6472 | -0.0003057556 | -1.155701 | 1 | 551 | 0 | -0.0448762
-1.157684 | 276.1355 | -0.000306640625 | -1.159058 | 1 | 552 | 0 | -0.0448762
-1.160126 | 276.6238 | -0.000307373 | -1.16272 | 1 | 553 | 0 | -0.0448762
-1.162567 | 277.1121 | -0.0003082275 | -1.16333 | 1 | 554 | 0 | -0.0448762
-1.165009 | 277.6004 | -0.0003090515 | -1.165771 | 1 | 555 | 0 | -0.0448762
-1.16745 | 278.0886 | -0.0003098755 | -1.169434 | 1 | 556 | 0 | -0.0448762
-1.169891 | 278.5769 | -0.00031073 | -1.170349 | 1 | 557 | 0 | -0.0448762
-1.172333 | 279.0652 | -0.0003115234375 | -1.173096 | 1 | 558 | 0 | -0.0448762
-1.174774 | 279.5535 | -0.0003123474 | -1.176758 | 1 | 559 | 0 | -0.0448762
-1.177216 | 280.0418 | -0.0003131409 | -1.178589 | 1 | 560 | 0 | -0.0448762
-1.179657 | 280.5301 | -0.0003139648 | -1.181335 | 1 | 561 | 0 | -0.0448762
-1.182098 | 281.0183 | -0.0003147888 | -1.184082 | 1 | 562 | 0 | -0.0448762
-1.18454 | 281.5066 | -0.0003156433 | -1.185913 | 1 | 563 | 0 | -0.0448762
-1.186981 | 281.9949 | -0.0003164978 | -1.188049 | 1 | 564 | 0 | -0.0448762
-1.189423 | 282.4832 | -0.0003172913 | -1.190796 | 1 | 565 | 0 | -0.0448762
-1.191864 | 282.9715 | -0.0003181458 | -1.193237 | 1 | 566 | 0 | -0.0448762
-1.194305 | 283.4597 | -0.0003188477 | -1.196289 | 1 | 567 | 0 | -0.0448762
-1.196747 | 283.948 | -0.0003197021 | -1.198425 | 1 | 568 | 0 | -0.0448762
-1.199188 | 284.4363 | -0.0003205261 | -1.201171875 | 1 | 569 | 0 | -0.0448762
-1.20163 | 284.9246 | -0.0003213806 | -1.203613 | 1 | 570 | 0 | -0.0448762
-1.199188 | 285.4129 | -0.0003198242 | -1.199646 | 1 | 571 | 0 | -0.0448762
-1.196747 | 285.9011 | -0.000318359375 | -1.19812 | 1 | 572 | 0 | -0.0448762
-1.194305 | 286.3894 | -0.000316803 | -1.195374 | 1 | 573 | 0 | -0.0448762
-1.191864 | 286.8777 | -0.0003152771 | -1.193542 | 1 | 574 | 0 | -0.0448762
-1.189423 | 287.366 | -0.0003138428 | -1.189575 | 1 | 575 | 0 | -0.0448762
-1.186981 | 287.8543 | -0.0003123474 | -1.188965 | 1 | 576 | 0 | -0.0448762
-1.18454 | 288.3425 | -0.0003108215 | -1.185608 | 1 | 577 | 0 | -0.0448762
-1.182098 | 288.8308 | -0.0003093262 | -1.183472 | 1 | 578 | 0 | -0.0448762
-1.179657 | 289.3191 | -0.0003079224 | -1.180115 | 1 | 579 | 0 | -0.0448762
-1.177216 | 289.8074 | -0.0003065796 | -1.179199 | 1 | 580 | 0 | -0.0448762
-1.174774 | 290.2957 | -0.0003051147 | -1.176147 | 1 | 581 | 0 | -0.0448762
-1.172333 | 290.784 | -0.0003037415 | -1.173706 | 1 | 582 | 0 | -0.0448762
-1.169891 | 291.2722 | -0.0003022766 | -1.17218 | 1 | 583 | 0 | -0.0448762
-1.16745 | 291.7605 | -0.0003008728 | -1.167908 | 1 | 584 | 0 | -0.0448762
-1.165009 | 292.2488 | -0.0002994995 | -1.166687 | 1 | 585 | 0 | -0.0448762
-1.162567 | 292.7371 | -0.0002980652 | -1.16394 | 1 | 586 | 0 | -0.0448762
-1.160126 | 293.2254 | -0.0002967529 | -1.162415 | 1 | 587 | 0 | -0.0448762
-1.157684 | 293.7136 | -0.0002953491 | -1.160583 | 1 | 588 | 0 | -0.0448762
-1.155243 | 294.2019 | -0.0002940369 | -1.156921 | 1 | 589 | 0 | -0.0448762
-1.152802 | 294.6902 | -0.0002926636 | -1.152039 | 1 | 590 | 0 | -0.0448762
-1.15036 | 295.1785 | -0.0002913818 | -1.150818 | 1 | 591 | 0 | -0.0448762
-1.147919 | 295.6668 | -0.0002900696 | -1.149597 | 1 | 592 | 0 | -0.0448762
-1.145477 | 296.155 | -0.0002886658 | -1.146545 | 1 | 593 | 0 | -0.0448762
-1.143036 | 296.6433 | -0.000287384 | -1.144409 | 1 | 594 | 0 | -0.0448762
-1.140594 | 297.1316 | -0.0002861023 | -1.142578125 | 1 | 595 | 0 | -0.0448762
-1.138153 | 297.6199 | -0.0002847595 | -1.138611 | 1 | 596 | 0 | -0.0448762
-1.135712 | 298.1082 | -0.0002833557 | -1.136169 | 1 | 597 | 0 | -0.0448762
-1.13327 | 298.5964 | -0.000282074 | -1.134949 | 1 | 598 | 0 | -0.0448762
-1.130829 | 299.0847 | -0.0002807922 | -1.1328125 | 1 | 599 | 0 | -0.0448762
-1.128387 | 299.573 | -0.000279541 | -1.129456 | 1 | 600 | 0 | -0.0448762
-1.125946 | 300.0613 | -0.0002782593 | -1.128845 | 1 | 601 | 0 | -0.0448762
-1.123505 | 300.5496 | -0.0002770386 | -1.125183 | 1 | 602 | 0 | -0.0448762
-1.121063 | 301.0379 | -0.0002761536 | -1.122437 | 1 | 603 | 0 | -0.0448762
-1.118622 | 301.5261 | -0.0002749329 | -1.119995 | 1 | 604 | 0 | -0.0448762
-1.11618 | 302.0144 | -0.0002735596 | -1.117554 | 1 | 605 | 0 | -0.0448762
-1.113739 | 302.5027 | -0.0002723999 | -1.115417 | 1 | 606 | 0 | -0.0448762
-1.111298 | 302.991 | -0.0002712097 | -1.112976 | 1 | 607 | 0 | -0.0448762
-1.108856 | 303.4793 | -0.0002700195 | -1.110535 | 1 | 608 | 0 | -0.0448762
-1.106415 | 303.9675 | -0.0002687988 | -1.107483 | 1 | 609 | 0 | -0.0448762
-1.103973 | 304.4558 | -0.000267578125 | -1.105347 | 1 | 610 | 0 | -0.0448762
-1.101532 | 304.9441 | -0.0002663269 | -1.10321 | 1 | 611 | 0 | -0.0448762
-1.099091 | 305.4324 | -0.0002650757 | -1.100769 | 1 | 612 | 0 | -0.0448762
-1.096649 | 305.9207 | -0.0002638245 | -1.098022 | 1 | 613 | 0 | -0.0448762
-1.094208 | 306.4089 | -0.0002626038 | -1.096497 | 1 | 614 | 0 | -0.0448762
-1.091766 | 306.8972 | -0.000261322 | -1.092834 | 1 | 615 | 0 | -0.0448762
-1.089325 | 307.3855 | -0.0002601318 | -1.090698 | 1 | 616 | 0 | -0.0448762
-1.086884 | 307.8738 | -0.0002589722 | -1.088562 | 1 | 617 | 0 | -0.0448762
-1.084442 | 308.3621 | -0.0002577515 | -1.08551 | 1 | 618 | 0 | -0.0448762
-1.082001 | 308.8503 | -0.0002566223 | -1.083679 | 1 | 619 | 0 | -0.0448762
-1.079559 | 309.3386 | -0.0002554321 | -1.081848 | 1 | 620 | 0 | -0.0448762
-1.077118 | 309.8269 | -0.0002542725 | -1.079407 | 1 | 621 | 0 | -0.0448762
-1.074677 | 310.3152 | -0.0002530212 | -1.07605 | 1 | 622 | 0 | -0.0448762
-1.072235 | 310.8035 | -0.0002518311 | -1.073914 | 1 | 623 | 0 | -0.0448762
-1.069794 | 311.2918 | -0.0002506714 | -1.070557 | 1 | 624 | 0 | -0.0448762
-1.067352 | 311.78 | -0.0002495422 | -1.0672 | 1 | 625 | 0 | -0.0448762
-1.064911 | 312.2683 | -0.0002483826 | -1.065979 | 1 | 626 | 0 | -0.0448762
-1.062469 | 312.7566 | -0.0002473145 | -1.063538 | 1 | 627 | 0 | -0.0448762
-1.060028 | 313.2449 | -0.0002460632 | -1.061707 | 1 | 628 | 0 | -0.0448762
-1.057587 | 313.7332 | -0.0002449341 | -1.059875 | 1 | 629 | 0 | -0.0448762
-1.055145 | 314.2214 | -0.0002437439 | -1.056824 | 1 | 630 | 0 | -0.0448762
-1.052704 | 314.7097 | -0.0002425537 | -1.053772 | 1 | 631 | 0 | -0.0448762
-1.050262 | 315.198 | -0.000241394 | -1.051331 | 1 | 632 | 0 | -0.0448762
-1.047821 | 315.6863 | -0.0002401733 | -1.049194 | 1 | 633 | 0 | -0.0448762
-1.04538 | 316.1746 | -0.0002391357 | -1.047058 | 1 | 634 | 0 | -0.0448762
-1.042938 | 316.6628 | -0.0002378845 | -1.044312 | 1 | 635 | 0 | -0.0448762