## Sheet1
Potential applied (V) | Time (s) | WE(1).Current (A) | WE(1).Potential (V) | Scan | Index | Q+ | Q- | E / vs RHE (V)
0.1875305 | 7.036694 | -6.264954e-07 | 0.1850586 | 1 | 1 | 0 | -0.0346306 | 0
0.1850891 | 7.524975 | -8.7890625e-07 | 0.1833496 | 1 | 2 | 0 | -0.0346306
0.1826477 | 8.013256 | -1.082764e-06 | 0.1808777 | 1 | 3 | 0 | -0.0346306
0.1802063 | 8.501537 | -1.257324e-06 | 0.1786804 | 1 | 4 | 0 | -0.0346306
0.1777649 | 8.989818 | -1.412964e-06 | 0.1761169 | 1 | 5 | 0 | -0.0346306
0.1753235 | 9.478099 | -1.555481e-06 | 0.1736145 | 1 | 6 | 0 | -0.0346306
0.1728821 | 9.96638 | -1.679993e-06 | 0.1717529 | 1 | 7 | 0 | -0.0346306
0.1704407 | 10.45466 | -1.804199e-06 | 0.1689453125 | 1 | 8 | 0 | -0.0346306
0.1679993 | 10.94294 | -1.920471e-06 | 0.1661072 | 1 | 9 | 0 | -0.0346306
0.1655579 | 11.43122 | -2.017822e-06 | 0.1636047 | 1 | 10 | 0 | -0.0346306
0.1631165 | 11.9195 | -2.124634e-06 | 0.1611328125 | 1 | 11 | 0 | -0.0346306
0.160675 | 12.40778 | -2.229919e-06 | 0.158905 | 1 | 12 | 0 | -0.0346306
0.1582336 | 12.89607 | -2.340393e-06 | 0.1563416 | 1 | 13 | 0 | -0.0346306
0.1557922 | 13.38435 | -2.444153e-06 | 0.1543579 | 1 | 14 | 0 | -0.0346306
0.1533508 | 13.87263 | -2.549133e-06 | 0.1507568 | 1 | 15 | 0 | -0.0346306
0.1509094 | 14.36091 | -2.654724e-06 | 0.1491089 | 1 | 16 | 0 | -0.0346306
0.148468 | 14.84919 | -2.754517e-06 | 0.1463623 | 1 | 17 | 0 | -0.0346306
0.1460266 | 15.33747 | -2.855835e-06 | 0.1438599 | 1 | 18 | 0 | -0.0346306
0.1435852 | 15.82575 | -2.958984375e-06 | 0.1391907 | 1 | 19 | 0 | -0.0346306
0.1411438 | 16.31403 | -3.058777e-06 | 0.1393433 | 1 | 20 | 0 | -0.0346306
0.1387024 | 16.80231 | -3.153381e-06 | 0.1366272 | 1 | 21 | 0 | -0.0346306
0.136261 | 17.29059 | -3.247986e-06 | 0.1340637 | 1 | 22 | 0 | -0.0346306
0.1338196 | 17.77888 | -3.339539e-06 | 0.1315308 | 1 | 23 | 0 | -0.0346306
0.1313782 | 18.26716 | -3.43689e-06 | 0.1291809 | 1 | 24 | 0 | -0.0346306
0.1289368 | 18.75544 | -3.529968e-06 | 0.1268921 | 1 | 25 | 0 | -0.0346306
0.1264954 | 19.24372 | -3.625488e-06 | 0.1237183 | 1 | 26 | 0 | -0.0346306
0.124054 | 19.732 | -3.721313e-06 | 0.1217651 | 1 | 27 | 0 | -0.0346306
0.1216125 | 20.22028 | -3.814087e-06 | 0.1195068 | 1 | 28 | 0 | -0.0346306
0.1191711 | 20.70856 | -3.909912e-06 | 0.1167908 | 1 | 29 | 0 | -0.0346306
0.1167297 | 21.19684 | -3.998413e-06 | 0.1148376 | 1 | 30 | 0 | -0.0346306
0.1142883 | 21.68512 | -4.096375e-06 | 0.1124268 | 1 | 31 | 0 | -0.0346306
0.1118469 | 22.1734 | -4.190674e-06 | 0.1097717 | 1 | 32 | 0 | -0.0346306
0.1094055 | 22.66169 | -4.287415e-06 | 0.1071777 | 1 | 33 | 0 | -0.0346306
0.1069641 | 23.14997 | -4.382629e-06 | 0.1051636 | 1 | 34 | 0 | -0.0346306
0.1045227 | 23.63825 | -4.477844e-06 | 0.1022034 | 1 | 35 | 0 | -0.0346306
0.1020813 | 24.12653 | -4.577637e-06 | 0.1000061 | 1 | 36 | 0 | -0.0346306
0.09963989 | 24.61481 | -4.674683e-06 | 0.09732056 | 1 | 37 | 0 | -0.0346306
0.09719849 | 25.10309 | -4.776001e-06 | 0.0949707 | 1 | 38 | 0 | -0.0346306
0.09475708 | 25.59137 | -4.875793e-06 | 0.09262085 | 1 | 39 | 0 | -0.0346306
0.09231567 | 26.07965 | -4.976501e-06 | 0.09036255 | 1 | 40 | 0 | -0.0346306
0.08987427 | 26.56793 | -5.07843e-06 | 0.08770752 | 1 | 41 | 0 | -0.0346306
0.08743286 | 27.05621 | -5.18219e-06 | 0.08535767 | 1 | 42 | 0 | -0.0346306
0.08499146 | 27.5445 | -5.287476e-06 | 0.08270264 | 1 | 43 | 0 | -0.0346306
0.08255005 | 28.03278 | -5.393372e-06 | 0.08026123 | 1 | 44 | 0 | -0.0346306
0.08010864 | 28.52106 | -5.502319e-06 | 0.07757568 | 1 | 45 | 0 | -0.0346306
0.07766724 | 29.00934 | -5.601807e-06 | 0.07553101 | 1 | 46 | 0 | -0.0346306
0.07522583 | 29.49762 | -5.712890625e-06 | 0.0730896 | 1 | 47 | 0 | -0.0346306
0.07278442 | 29.9859 | -5.825806e-06 | 0.0703125 | 1 | 48 | 0 | -0.0346306
0.07034302 | 30.47418 | -5.941467e-06 | 0.06790161 | 1 | 49 | 0 | -0.0346306
0.06790161 | 30.96246 | -6.054077e-06 | 0.06509399 | 1 | 50 | 0 | -0.0346306
0.06546021 | 31.45074 | -6.170654e-06 | 0.06417847 | 1 | 51 | 0 | -0.0346306
0.0630188 | 31.93902 | -6.289673e-06 | 0.06182861 | 1 | 52 | 0 | -0.0346306
0.06057739 | 32.42731 | -6.408691e-06 | 0.05886841 | 1 | 53 | 0 | -0.0346306
0.05813599 | 32.91559 | -6.530762e-06 | 0.05670166 | 1 | 54 | 0 | -0.0346306
0.05569458 | 33.40387 | -6.655884e-06 | 0.05377197 | 1 | 55 | 0 | -0.0346306
0.05325317 | 33.89215 | -6.781006e-06 | 0.05169678 | 1 | 56 | 0 | -0.0346306
0.05081177 | 34.38043 | -6.906128e-06 | 0.04977722 | 1 | 57 | 0 | -0.0346306
0.04837036 | 34.86871 | -7.034302e-06 | 0.04702148 | 1 | 58 | 0 | -0.0346306
0.04592896 | 35.35699 | -7.168579e-06 | 0.04443665 | 1 | 59 | 0 | -0.0346306
0.04348755 | 35.84527 | -7.299805e-06 | 0.04210815 | 1 | 60 | 0 | -0.0346306
0.04104614 | 36.33355 | -7.440186e-06 | 0.03988037 | 1 | 61 | 0 | -0.0346306
0.03860474 | 36.82183 | -7.571411e-06 | 0.03722229 | 1 | 62 | 0 | -0.0346306
0.03616333 | 37.31012 | -7.711792e-06 | 0.03485718 | 1 | 63 | 0 | -0.0346306
0.03372192 | 37.7984 | -7.852173e-06 | 0.03208618 | 1 | 64 | 0 | -0.0346306
0.03128052 | 38.28668 | -7.995605e-06 | 0.0298645 | 1 | 65 | 0 | -0.0346306
0.02883911 | 38.77496 | -8.139038e-06 | 0.02740173 | 1 | 66 | 0 | -0.0346306
0.02639771 | 39.26324 | -8.288574e-06 | 0.02501526 | 1 | 67 | 0 | -0.0346306
0.0239563 | 39.75152 | -8.435059e-06 | 0.0224884 | 1 | 68 | 0 | -0.0346306
0.02151489 | 40.2398 | -8.587646e-06 | 0.02008057 | 1 | 69 | 0 | -0.0346306
0.01907349 | 40.72808 | -8.740234375e-06 | 0.0174469 | 1 | 70 | 0 | -0.0346306
0.01663208 | 41.21636 | -8.898926e-06 | 0.01497192 | 1 | 71 | 0 | -0.0346306
0.01419067 | 41.70464 | -9.057617e-06 | 0.01264648 | 1 | 72 | 0 | -0.0346306
0.01174927 | 42.19293 | -9.216309e-06 | 0.01028442 | 1 | 73 | 0 | -0.0346306
0.009307861 | 42.68121 | -9.381104e-06 | 0.0078125 | 1 | 74 | 0 | -0.0346306
0.006866455 | 43.16949 | -9.545898e-06 | 0.0052948 | 1 | 75 | 0 | -0.0346306
0.004425049 | 43.65777 | -9.713745e-06 | 0.002780151 | 1 | 76 | 0 | -0.0346306
0.001983643 | 44.14605 | -9.887695e-06 | 0.0003204346 | 1 | 77 | 0 | -0.0346306
-0.0004577637 | 44.63433 | -1.005554e-05 | -0.001937866 | 1 | 78 | 0 | -0.0346306
-0.00289917 | 45.12261 | -1.022949e-05 | -0.004211426 | 1 | 79 | 0 | -0.0346306
-0.005340576 | 45.61089 | -1.040649e-05 | -0.006918335 | 1 | 80 | 0 | -0.0346306
-0.007781982 | 46.09917 | -1.058655e-05 | -0.009362793 | 1 | 81 | 0 | -0.0346306
-0.01022339 | 46.58745 | -1.07666e-05 | -0.01148987 | 1 | 82 | 0 | -0.0346306
-0.01266479 | 47.07574 | -1.094971e-05 | -0.01440125 | 1 | 83 | 0 | -0.0346306
-0.0151062 | 47.56402 | -1.113892e-05 | -0.0168396 | 1 | 84 | 0 | -0.0346306
-0.01754761 | 48.0523 | -1.132507e-05 | -0.01912231 | 1 | 85 | 0 | -0.0346306
-0.01998901 | 48.54058 | -1.152039e-05 | -0.02143555 | 1 | 86 | 0 | -0.0346306
-0.02243042 | 49.02886 | -1.170959e-05 | -0.02402039 | 1 | 87 | 0 | -0.0346306
-0.02487183 | 49.51714 | -1.191101e-05 | -0.02640991 | 1 | 88 | 0 | -0.0346306
-0.02731323 | 50.00542 | -1.211243e-05 | -0.02892151 | 1 | 89 | 0 | -0.0346306
-0.02975464 | 50.4937 | -1.231384e-05 | -0.03115845 | 1 | 90 | 0 | -0.0346306
-0.03219604 | 50.98198 | -1.251831e-05 | -0.03355713 | 1 | 91 | 0 | -0.0346306
-0.03463745 | 51.47026 | -1.272278e-05 | -0.0359314 | 1 | 92 | 0 | -0.0346306
-0.03707886 | 51.95855 | -1.293335e-05 | -0.03868103 | 1 | 93 | 0 | -0.0346306
-0.03952026 | 52.44683 | -1.314087e-05 | -0.04094238 | 1 | 94 | 0 | -0.0346306
-0.04196167 | 52.93511 | -1.335754e-05 | -0.04367065 | 1 | 95 | 0 | -0.0346306
-0.04440308 | 53.42339 | -1.357421875e-05 | -0.04619140625 | 1 | 96 | 0 | -0.0346306
-0.04684448 | 53.91167 | -1.379089e-05 | -0.04844055 | 1 | 97 | 0 | -0.0346306
-0.04928589 | 54.39995 | -1.401367e-05 | -0.05145264 | 1 | 98 | 0 | -0.0346306
-0.05172729 | 54.88823 | -1.423645e-05 | -0.05343628 | 1 | 99 | 0 | -0.0346306
-0.0541687 | 55.37651 | -1.446228e-05 | -0.0559082 | 1 | 100 | 0 | -0.0346306
-0.05661011 | 55.86479 | -1.469116e-05 | -0.05844116 | 1 | 101 | 0 | -0.0346306
-0.05905151 | 56.35307 | -1.49231e-05 | -0.06079102 | 1 | 102 | 0 | -0.0346306
-0.06149292 | 56.84136 | -1.515503e-05 | -0.06338501 | 1 | 103 | 0 | -0.0346306
-0.06393433 | 57.32964 | -1.538696e-05 | -0.06576538 | 1 | 104 | 0 | -0.0346306
-0.06637573 | 57.81792 | -1.562805e-05 | -0.06829834 | 1 | 105 | 0 | -0.0346306
-0.06881714 | 58.3062 | -1.586914e-05 | -0.07040405 | 1 | 106 | 0 | -0.0346306
-0.07125854 | 58.79448 | -1.611328125e-05 | -0.07312012 | 1 | 107 | 0 | -0.0346306
-0.07369995 | 59.28276 | -1.636047e-05 | -0.07525635 | 1 | 108 | 0 | -0.0346306
-0.07614136 | 59.77104 | -1.661072e-05 | -0.07775879 | 1 | 109 | 0 | -0.0346306
-0.07858276 | 60.25932 | -1.685791e-05 | -0.08078003 | 1 | 110 | 0 | -0.0346306
-0.08102417 | 60.7476 | -1.711426e-05 | -0.08258057 | 1 | 111 | 0 | -0.0346306
-0.08346558 | 61.23588 | -1.737061e-05 | -0.08566284 | 1 | 112 | 0 | -0.0346306
-0.08590698 | 61.72417 | -1.763306e-05 | -0.08773804 | 1 | 113 | 0 | -0.0346306
-0.08834839 | 62.21245 | -1.789246e-05 | -0.09024048 | 1 | 114 | 0 | -0.0346306
-0.09078979 | 62.70073 | -1.815796e-05 | -0.0927734375 | 1 | 115 | 0 | -0.0346306
-0.0932312 | 63.18901 | -1.842651e-05 | -0.09506226 | 1 | 116 | 0 | -0.0346306
-0.09567261 | 63.67729 | -1.869202e-05 | -0.09768677 | 1 | 117 | 0 | -0.0346306
-0.09811401 | 64.16557 | -1.896973e-05 | -0.09906006 | 1 | 118 | 0 | -0.0346306
-0.1005554 | 64.65385 | -1.924438e-05 | -0.1024475 | 1 | 119 | 0 | -0.0346306
-0.1029968 | 65.14213 | -1.952209e-05 | -0.1056824 | 1 | 120 | 0 | -0.0346306
-0.1054382 | 65.63041 | -1.980591e-05 | -0.1073303 | 1 | 121 | 0 | -0.0346306
-0.1078796 | 66.11869 | -2.008667e-05 | -0.1094055 | 1 | 122 | 0 | -0.0346306
-0.110321 | 66.60698 | -2.037354e-05 | -0.1119385 | 1 | 123 | 0 | -0.0346306
-0.1127625 | 67.09526 | -2.066345e-05 | -0.114563 | 1 | 124 | 0 | -0.0346306
-0.1152039 | 67.58354 | -2.095642e-05 | -0.1167908 | 1 | 125 | 0 | -0.0346306
-0.1176453 | 68.07182 | -2.124023e-05 | -0.1193542 | 1 | 126 | 0 | -0.0346306
-0.1200867 | 68.5601 | -2.154236e-05 | -0.1217651 | 1 | 127 | 0 | -0.0346306
-0.1225281 | 69.04838 | -2.183838e-05 | -0.1242676 | 1 | 128 | 0 | -0.0346306
-0.1249695 | 69.53666 | -2.21405e-05 | -0.1268921 | 1 | 129 | 0 | -0.0346306
-0.1274109 | 70.02494 | -2.244873e-05 | -0.1292419 | 1 | 130 | 0 | -0.0346306
-0.1298523 | 70.51322 | -2.275696e-05 | -0.1318665 | 1 | 131 | 0 | -0.0346306
-0.1322937 | 71.0015 | -2.307129e-05 | -0.1343079 | 1 | 132 | 0 | -0.0346306
-0.1347351 | 71.48979 | -2.337952e-05 | -0.1362915 | 1 | 133 | 0 | -0.0346306
-0.1371765 | 71.97807 | -2.3703e-05 | -0.1392517 | 1 | 134 | 0 | -0.0346306
-0.1396179 | 72.46635 | -2.402039e-05 | -0.1416626 | 1 | 135 | 0 | -0.0346306
-0.1420593 | 72.95463 | -2.434082e-05 | -0.1440125 | 1 | 136 | 0 | -0.0346306
-0.1445007 | 73.44291 | -2.466736e-05 | -0.1470642 | 1 | 137 | 0 | -0.0346306
-0.1469421 | 73.93119 | -2.499084e-05 | -0.1489258 | 1 | 138 | 0 | -0.0346306
-0.1493835 | 74.41947 | -2.532349e-05 | -0.1509094 | 1 | 139 | 0 | -0.0346306
-0.151825 | 74.90775 | -2.565308e-05 | -0.1539001 | 1 | 140 | 0 | -0.0346306
-0.1542664 | 75.39603 | -2.599487e-05 | -0.1563416 | 1 | 141 | 0 | -0.0346306
-0.1567078 | 75.88431 | -2.633057e-05 | -0.1586609 | 1 | 142 | 0 | -0.0346306
-0.1591492 | 76.3726 | -2.666321e-05 | -0.1611633 | 1 | 143 | 0 | -0.0346306
-0.1615906 | 76.86088 | -2.701111e-05 | -0.1632385 | 1 | 144 | 0 | -0.0346306
-0.164032 | 77.34916 | -2.735901e-05 | -0.1661072 | 1 | 145 | 0 | -0.0346306
-0.1664734 | 77.83744 | -2.770996e-05 | -0.168335 | 1 | 146 | 0 | -0.0346306
-0.1689148 | 78.32572 | -2.806091e-05 | -0.171051 | 1 | 147 | 0 | -0.0346306
-0.1713562 | 78.814 | -2.841492e-05 | -0.1733398 | 1 | 148 | 0 | -0.0346306
-0.1737976 | 79.30228 | -2.877197e-05 | -0.1759644 | 1 | 149 | 0 | -0.0346306
-0.176239 | 79.79056 | -2.913513e-05 | -0.1784058 | 1 | 150 | 0 | -0.0346306
-0.1786804 | 80.27884 | -2.950134e-05 | -0.1805115 | 1 | 151 | 0 | -0.0346306
-0.1811218 | 80.76712 | -2.987061e-05 | -0.1832275 | 1 | 152 | 0 | -0.0346306
-0.1835632 | 81.25541 | -3.023987e-05 | -0.1856689 | 1 | 153 | 0 | -0.0346306
-0.1860046 | 81.74369 | -3.060608e-05 | -0.1882324 | 1 | 154 | 0 | -0.0346306
-0.188446 | 82.23197 | -3.09845e-05 | -0.1904907 | 1 | 155 | 0 | -0.0346306
-0.1908875 | 82.72025 | -3.135986e-05 | -0.1931152 | 1 | 156 | 0 | -0.0346306
-0.1933289 | 83.20853 | -3.174744e-05 | -0.1955261 | 1 | 157 | 0 | -0.0346306
-0.1957703 | 83.69681 | -3.21228e-05 | -0.197876 | 1 | 158 | 0 | -0.0346306
-0.1982117 | 84.18509 | -3.251038e-05 | -0.2003784 | 1 | 159 | 0 | -0.0346306
-0.2006531 | 84.67337 | -3.290405e-05 | -0.2024841 | 1 | 160 | 0 | -0.0346306
-0.2030945 | 85.16165 | -3.328857e-05 | -0.2053528 | 1 | 161 | 0 | -0.0346306
-0.2055359 | 85.64993 | -3.36853e-05 | -0.2077026 | 1 | 162 | 0 | -0.0346306
-0.2079773 | 86.13822 | -3.407593e-05 | -0.2103882 | 1 | 163 | 0 | -0.0346306
-0.2104187 | 86.6265 | -3.447876e-05 | -0.2125549 | 1 | 164 | 0 | -0.0346306
-0.2128601 | 87.11478 | -3.488159e-05 | -0.2144775 | 1 | 165 | 0 | -0.0346306
-0.2153015 | 87.60306 | -3.528748e-05 | -0.2177429 | 1 | 166 | 0 | -0.0346306
-0.2177429 | 88.09134 | -3.569031e-05 | -0.2197571 | 1 | 167 | 0 | -0.0346306
-0.2201843 | 88.57962 | -3.610229e-05 | -0.22229 | 1 | 168 | 0 | -0.0346306
-0.2226257 | 89.0679 | -3.651123e-05 | -0.225647 | 1 | 169 | 0 | -0.0346306
-0.2250671 | 89.55618 | -3.692932e-05 | -0.2272339 | 1 | 170 | 0 | -0.0346306
-0.2275085 | 90.04446 | -3.734436e-05 | -0.2296143 | 1 | 171 | 0 | -0.0346306
-0.22995 | 90.53274 | -3.776245e-05 | -0.2319946 | 1 | 172 | 0 | -0.0346306
-0.2323914 | 91.02103 | -3.818665e-05 | -0.2346497 | 1 | 173 | 0 | -0.0346306
-0.2348328 | 91.50931 | -3.860168e-05 | -0.2371826 | 1 | 174 | 0 | -0.0346306
-0.2372742 | 91.99759 | -3.903503e-05 | -0.2397156 | 1 | 175 | 0 | -0.0346306
-0.2397156 | 92.48587 | -3.946533e-05 | -0.2419434 | 1 | 176 | 0 | -0.0346306
-0.242157 | 92.97415 | -3.990784e-05 | -0.2443542 | 1 | 177 | 0 | -0.0346306
-0.2445984 | 93.46243 | -4.033813e-05 | -0.2467957 | 1 | 178 | 0 | -0.0346306
-0.2470398 | 93.95071 | -4.077454e-05 | -0.2495117 | 1 | 179 | 0 | -0.0346306
-0.2494812 | 94.43899 | -4.121704e-05 | -0.2514343 | 1 | 180 | 0 | -0.0346306
-0.2519226 | 94.92727 | -4.165649e-05 | -0.2540894 | 1 | 181 | 0 | -0.0346306
-0.254364 | 95.41555 | -4.210815e-05 | -0.2567749 | 1 | 182 | 0 | -0.0346306
-0.2568054 | 95.90384 | -4.255676e-05 | -0.2592163 | 1 | 183 | 0 | -0.0346306
-0.2592468 | 96.39212 | -4.300537e-05 | -0.2616577 | 1 | 184 | 0 | -0.0346306
-0.2616882 | 96.8804 | -4.346313e-05 | -0.263916 | 1 | 185 | 0 | -0.0346306
-0.2641296 | 97.36868 | -4.391479e-05 | -0.266449 | 1 | 186 | 0 | -0.0346306
-0.266571 | 97.85696 | -4.437561e-05 | -0.2686157 | 1 | 187 | 0 | -0.0346306
-0.2690125 | 98.34524 | -4.483337e-05 | -0.2711487 | 1 | 188 | 0 | -0.0346306
-0.2714539 | 98.83352 | -4.530029e-05 | -0.2735596 | 1 | 189 | 0 | -0.0346306
-0.2738953 | 99.3218 | -4.5755e-05 | -0.2762146 | 1 | 190 | 0 | -0.0346306
-0.2763367 | 99.81008 | -4.622498e-05 | -0.2789612 | 1 | 191 | 0 | -0.0346306
-0.2787781 | 100.2984 | -4.669495e-05 | -0.2810059 | 1 | 192 | 0 | -0.0346306
-0.2812195 | 100.7866 | -4.717102e-05 | -0.2835388 | 1 | 193 | 0 | -0.0346306
-0.2836609 | 101.2749 | -4.764709e-05 | -0.2859497 | 1 | 194 | 0 | -0.0346306
-0.2861023 | 101.7632 | -4.812622e-05 | -0.288269 | 1 | 195 | 0 | -0.0346306
-0.2885437 | 102.2515 | -4.860229e-05 | -0.291015625 | 1 | 196 | 0 | -0.0346306
-0.2909851 | 102.7398 | -4.908142e-05 | -0.2932129 | 1 | 197 | 0 | -0.0346306
-0.2934265 | 103.2281 | -4.956665e-05 | -0.2959595 | 1 | 198 | 0 | -0.0346306
-0.2958679 | 103.7163 | -5.005798e-05 | -0.2985229 | 1 | 199 | 0 | -0.0346306
-0.2983093 | 104.2046 | -5.054016e-05 | -0.3008118 | 1 | 200 | 0 | -0.0346306
-0.3007507 | 104.6929 | -5.103149e-05 | -0.3040466 | 1 | 201 | 0 | -0.0346306
-0.3031921 | 105.1812 | -5.152588e-05 | -0.3049927 | 1 | 202 | 0 | -0.0346306
-0.3056335 | 105.6695 | -5.201416e-05 | -0.3079529 | 1 | 203 | 0 | -0.0346306
-0.308075 | 106.1577 | -5.25238e-05 | -0.3104858 | 1 | 204 | 0 | -0.0346306
-0.3105164 | 106.646 | -5.301514e-05 | -0.3121948 | 1 | 205 | 0 | -0.0346306
-0.3129578 | 107.1343 | -5.350952e-05 | -0.3156128 | 1 | 206 | 0 | -0.0346306
-0.3153992 | 107.6226 | -5.400390625e-05 | -0.3177795 | 1 | 207 | 0 | -0.0346306
-0.3178406 | 108.1109 | -5.451355e-05 | -0.3205261 | 1 | 208 | 0 | -0.0346306
-0.320282 | 108.5991 | -5.502319e-05 | -0.3227539 | 1 | 209 | 0 | -0.0346306
-0.3227234 | 109.0874 | -5.552979e-05 | -0.3248901 | 1 | 210 | 0 | -0.0346306
-0.3251648 | 109.5757 | -5.603027e-05 | -0.3272095 | 1 | 211 | 0 | -0.0346306
-0.3276062 | 110.064 | -5.653992e-05 | -0.3296814 | 1 | 212 | 0 | -0.0346306
-0.3300476 | 110.5523 | -5.705566e-05 | -0.3327026 | 1 | 213 | 0 | -0.0346306
-0.332489 | 111.0405 | -5.756531e-05 | -0.3347473 | 1 | 214 | 0 | -0.0346306
-0.3349304 | 111.5288 | -5.808716e-05 | -0.3372498 | 1 | 215 | 0 | -0.0346306
-0.3373718 | 112.0171 | -5.860901e-05 | -0.3398132 | 1 | 216 | 0 | -0.0346306
-0.3398132 | 112.5054 | -5.91217e-05 | -0.3422241 | 1 | 217 | 0 | -0.0346306
-0.3422546 | 112.9937 | -5.964661e-05 | -0.3449707 | 1 | 218 | 0 | -0.0346306
-0.344696 | 113.482 | -6.016235e-05 | -0.3468628 | 1 | 219 | 0 | -0.0346306
-0.3471375 | 113.9702 | -6.079102e-05 | -0.3491516 | 1 | 220 | 0 | -0.0346306
-0.3495789 | 114.4585 | -6.134033e-05 | -0.3514099 | 1 | 221 | 0 | -0.0346306
-0.3520203 | 114.9468 | -6.185913e-05 | -0.3534241 | 1 | 222 | 0 | -0.0346306
-0.3544617 | 115.4351 | -6.240845e-05 | -0.3564453125 | 1 | 223 | 0 | -0.0346306
-0.3569031 | 115.9234 | -6.292725e-05 | -0.3586426 | 1 | 224 | 0 | -0.0346306
-0.3593445 | 116.4116 | -6.344604e-05 | -0.361145 | 1 | 225 | 0 | -0.0346306
-0.3617859 | 116.8999 | -6.399536e-05 | -0.3635864 | 1 | 226 | 0 | -0.0346306
-0.3642273 | 117.3882 | -6.451416e-05 | -0.3660583 | 1 | 227 | 0 | -0.0346306
-0.3666687 | 117.8765 | -6.506348e-05 | -0.3683167 | 1 | 228 | 0 | -0.0346306
-0.3691101 | 118.3648 | -6.555176e-05 | -0.370575 | 1 | 229 | 0 | -0.0346306
-0.3715515 | 118.853 | -6.610107e-05 | -0.3729858 | 1 | 230 | 0 | -0.0346306
-0.3739929 | 119.3413 | -6.668091e-05 | -0.3754883 | 1 | 231 | 0 | -0.0346306
-0.3764343 | 119.8296 | -6.719971e-05 | -0.3781738 | 1 | 232 | 0 | -0.0346306
-0.3788757 | 120.3179 | -6.774902e-05 | -0.3804321 | 1 | 233 | 0 | -0.0346306
-0.3813171 | 120.8062 | -6.826782e-05 | -0.3831482 | 1 | 234 | 0 | -0.0346306
-0.3837585 | 121.2944 | -6.884765625e-05 | -0.3857117 | 1 | 235 | 0 | -0.0346306
-0.3862 | 121.7827 | -6.939697e-05 | -0.3877258 | 1 | 236 | 0 | -0.0346306
-0.3886414 | 122.271 | -6.994629e-05 | -0.3902283 | 1 | 237 | 0 | -0.0346306
-0.3910828 | 122.7593 | -7.049561e-05 | -0.3930969 | 1 | 238 | 0 | -0.0346306
-0.3935242 | 123.2476 | -7.10144e-05 | -0.3953552 | 1 | 239 | 0 | -0.0346306
-0.3959656 | 123.7359 | -7.159424e-05 | -0.3979492 | 1 | 240 | 0 | -0.0346306
-0.398407 | 124.2241 | -7.214355e-05 | -0.3998718 | 1 | 241 | 0 | -0.0346306
-0.4008484 | 124.7124 | -7.269287e-05 | -0.4030457 | 1 | 242 | 0 | -0.0346306
-0.4032898 | 125.2007 | -7.32421875e-05 | -0.4052124 | 1 | 243 | 0 | -0.0346306
-0.4057312 | 125.689 | -7.382202e-05 | -0.4075928 | 1 | 244 | 0 | -0.0346306
-0.4081726 | 126.1773 | -7.440186e-05 | -0.4099121 | 1 | 245 | 0 | -0.0346306
-0.410614 | 126.6655 | -7.495117e-05 | -0.4120789 | 1 | 246 | 0 | -0.0346306
-0.4130554 | 127.1538 | -7.550049e-05 | -0.4146118 | 1 | 247 | 0 | -0.0346306
-0.4154968 | 127.6421 | -7.60498e-05 | -0.4171143 | 1 | 248 | 0 | -0.0346306
-0.4179382 | 128.1304 | -7.662964e-05 | -0.4195557 | 1 | 249 | 0 | -0.0346306
-0.4203796 | 128.6187 | -7.720947e-05 | -0.4220886 | 1 | 250 | 0 | -0.0346306
-0.422821 | 129.1069 | -7.775879e-05 | -0.4246826 | 1 | 251 | 0 | -0.0346306
-0.4252625 | 129.5952 | -7.833862e-05 | -0.427063 | 1 | 252 | 0 | -0.0346306
-0.4277039 | 130.0835 | -7.894897e-05 | -0.429657 | 1 | 253 | 0 | -0.0346306
-0.4301453 | 130.5718 | -7.946777e-05 | -0.4321594 | 1 | 254 | 0 | -0.0346306
-0.4325867 | 131.0601 | -8.004761e-05 | -0.4334717 | 1 | 255 | 0 | -0.0346306
-0.4350281 | 131.5483 | -8.065796e-05 | -0.4371338 | 1 | 256 | 0 | -0.0346306
-0.4374695 | 132.0366 | -8.120728e-05 | -0.4393311 | 1 | 257 | 0 | -0.0346306
-0.4399109 | 132.5249 | -8.181763e-05 | -0.4417419 | 1 | 258 | 0 | -0.0346306
-0.4423523 | 133.0132 | -8.242798e-05 | -0.4442444 | 1 | 259 | 0 | -0.0346306
-0.4447937 | 133.5015 | -8.30078125e-05 | -0.4470215 | 1 | 260 | 0 | -0.0346306
-0.4472351 | 133.9898 | -8.358765e-05 | -0.4489746 | 1 | 261 | 0 | -0.0346306
-0.4496765 | 134.478 | -8.4198e-05 | -0.4509277 | 1 | 262 | 0 | -0.0346306
-0.4521179 | 134.9663 | -8.477783e-05 | -0.4540405 | 1 | 263 | 0 | -0.0346306
-0.4545593 | 135.4546 | -8.538818e-05 | -0.4564514 | 1 | 264 | 0 | -0.0346306
-0.4570007 | 135.9429 | -8.596802e-05 | -0.4591675 | 1 | 265 | 0 | -0.0346306
-0.4594421 | 136.4312 | -8.657837e-05 | -0.4602966 | 1 | 266 | 0 | -0.0346306
-0.4618835 | 136.9194 | -8.718872e-05 | -0.463623 | 1 | 267 | 0 | -0.0346306
-0.464325 | 137.4077 | -8.779907e-05 | -0.4663696 | 1 | 268 | 0 | -0.0346306
-0.4667664 | 137.896 | -8.837890625e-05 | -0.4686279 | 1 | 269 | 0 | -0.0346306
-0.4692078 | 138.3843 | -8.898926e-05 | -0.4713745 | 1 | 270 | 0 | -0.0346306
-0.4716492 | 138.8726 | -8.956909e-05 | -0.4736633 | 1 | 271 | 0 | -0.0346306
-0.4740906 | 139.3608 | -9.020996e-05 | -0.4755249 | 1 | 272 | 0 | -0.0346306
-0.476532 | 139.8491 | -9.078979e-05 | -0.4784851 | 1 | 273 | 0 | -0.0346306
-0.4789734 | 140.3374 | -9.140015e-05 | -0.4806519 | 1 | 274 | 0 | -0.0346306
-0.4814148 | 140.8257 | -9.197998e-05 | -0.4832458 | 1 | 275 | 0 | -0.0346306
-0.4838562 | 141.314 | -9.259033e-05 | -0.4856567 | 1 | 276 | 0 | -0.0346306
-0.4862976 | 141.8022 | -9.32312e-05 | -0.48828125 | 1 | 277 | 0 | -0.0346306
-0.488739 | 142.2905 | -9.387207e-05 | -0.4906311 | 1 | 278 | 0 | -0.0346306
-0.4911804 | 142.7788 | -9.44519e-05 | -0.4926758 | 1 | 279 | 0 | -0.0346306
-0.4936218 | 143.2671 | -9.509277e-05 | -0.4955444 | 1 | 280 | 0 | -0.0346306
-0.4960632 | 143.7554 | -9.5703125e-05 | -0.4980774 | 1 | 281 | 0 | -0.0346306
-0.4985046 | 144.2437 | -9.631348e-05 | -0.5003357 | 1 | 282 | 0 | -0.0346306
-0.500946 | 144.7319 | -9.695435e-05 | -0.5028992 | 1 | 283 | 0 | -0.0346306
-0.5033875 | 145.2202 | -9.759521e-05 | -0.505127 | 1 | 284 | 0 | -0.0346306
-0.5058289 | 145.7085 | -9.823608e-05 | -0.5074768 | 1 | 285 | 0 | -0.0346306
-0.5082703 | 146.1968 | -9.884644e-05 | -0.5105591 | 1 | 286 | 0 | -0.0346306
-0.5107117 | 146.6851 | -9.945679e-05 | -0.5126038 | 1 | 287 | 0 | -0.0346306
-0.5131531 | 147.1733 | -0.0001001282 | -0.5149841 | 1 | 288 | 0 | -0.0346306
-0.5155945 | 147.6616 | -0.000100769 | -0.5175171 | 1 | 289 | 0 | -0.0346306
-0.5180359 | 148.1499 | -0.0001014099 | -0.5202942 | 1 | 290 | 0 | -0.0346306
-0.5204773 | 148.6382 | -0.0001020203 | -0.5223389 | 1 | 291 | 0 | -0.0346306
-0.5229187 | 149.1265 | -0.0001026611 | -0.5246887 | 1 | 292 | 0 | -0.0346306
-0.5253601 | 149.6147 | -0.0001033325 | -0.5272217 | 1 | 293 | 0 | -0.0346306
-0.5278015 | 150.103 | -0.0001039734 | -0.5294495 | 1 | 294 | 0 | -0.0346306
-0.5302429 | 150.5913 | -0.0001046143 | -0.5320129 | 1 | 295 | 0 | -0.0346306
-0.5326843 | 151.0796 | -0.0001052551 | -0.5348511 | 1 | 296 | 0 | -0.0346306
-0.5351257 | 151.5679 | -0.0001059265 | -0.5369263 | 1 | 297 | 0 | -0.0346306
-0.5375671 | 152.0562 | -0.0001065674 | -0.5398865 | 1 | 298 | 0 | -0.0346306
-0.5400085 | 152.5444 | -0.0001071777 | -0.5420532 | 1 | 299 | 0 | -0.0346306
-0.54245 | 153.0327 | -0.0001078186 | -0.5447083 | 1 | 300 | 0 | -0.0346306
-0.5448914 | 153.521 | -0.00010849 | -0.5472107 | 1 | 301 | 0 | -0.0346306
-0.5473328 | 154.0093 | -0.0001091003 | -0.549408 | 1 | 302 | 0 | -0.0346306
-0.5497742 | 154.4976 | -0.0001097412 | -0.5516663 | 1 | 303 | 0 | -0.0346306
-0.5522156 | 154.9858 | -0.0001104126 | -0.5539551 | 1 | 304 | 0 | -0.0346306
-0.554657 | 155.4741 | -0.000111084 | -0.5565491 | 1 | 305 | 0 | -0.0346306
-0.5570984 | 155.9624 | -0.0001117249 | -0.5589294 | 1 | 306 | 0 | -0.0346306
-0.5595398 | 156.4507 | -0.0001123657 | -0.5614929 | 1 | 307 | 0 | -0.0346306
-0.5619812 | 156.939 | -0.0001130371 | -0.5639038 | 1 | 308 | 0 | -0.0346306
-0.5644226 | 157.4272 | -0.0001137085 | -0.5643616 | 1 | 309 | 0 | -0.0346306
-0.566864 | 157.9155 | -0.0001143494 | -0.5688477 | 1 | 310 | 0 | -0.0346306
-0.5693054 | 158.4038 | -0.0001150513 | -0.5711975 | 1 | 311 | 0 | -0.0346306
-0.5717468 | 158.8921 | -0.0001157227 | -0.5737915 | 1 | 312 | 0 | -0.0346306
-0.5741882 | 159.3804 | -0.000116333 | -0.576171875 | 1 | 313 | 0 | -0.0346306
-0.5766296 | 159.8686 | -0.0001170044 | -0.5784912 | 1 | 314 | 0 | -0.0346306
-0.579071 | 160.3569 | -0.0001176758 | -0.5809326 | 1 | 315 | 0 | -0.0346306
-0.5815125 | 160.8452 | -0.0001183472 | -0.5834961 | 1 | 316 | 0 | -0.0346306
-0.5839539 | 161.3335 | -0.0001190186 | -0.5858765 | 1 | 317 | 0 | -0.0346306
-0.5863953 | 161.8218 | -0.0001196899 | -0.5884399 | 1 | 318 | 0 | -0.0346306
-0.5888367 | 162.3101 | -0.0001203613 | -0.5907288 | 1 | 319 | 0 | -0.0346306
-0.5912781 | 162.7983 | -0.0001210022 | -0.5949097 | 1 | 320 | 0 | -0.0346306
-0.5937195 | 163.2866 | -0.0001216736 | -0.5956116 | 1 | 321 | 0 | -0.0346306
-0.5961609 | 163.7749 | -0.000122345 | -0.598053 | 1 | 322 | 0 | -0.0346306
-0.5986023 | 164.2632 | -0.0001230164 | -0.600647 | 1 | 323 | 0 | -0.0346306
-0.6010437 | 164.7515 | -0.0001236877 | -0.6030884 | 1 | 324 | 0 | -0.0346306
-0.6034851 | 165.2397 | -0.0001243591 | -0.6052246 | 1 | 325 | 0 | -0.0346306
-0.6059265 | 165.728 | -0.0001250305 | -0.6082153 | 1 | 326 | 0 | -0.0346306
-0.6083679 | 166.2163 | -0.0001257019 | -0.6104431 | 1 | 327 | 0 | -0.0346306
-0.6108093 | 166.7046 | -0.0001264038 | -0.6127625 | 1 | 328 | 0 | -0.0346306
-0.6132507 | 167.1929 | -0.0001270447 | -0.6151123 | 1 | 329 | 0 | -0.0346306
-0.6156921 | 167.6811 | -0.0001277466 | -0.6173096 | 1 | 330 | 0 | -0.0346306
-0.6181335 | 168.1694 | -0.000128418 | -0.6207581 | 1 | 331 | 0 | -0.0346306
-0.620575 | 168.6577 | -0.0001291199 | -0.6225586 | 1 | 332 | 0 | -0.0346306
-0.6230164 | 169.146 | -0.0001297913 | -0.6251831 | 1 | 333 | 0 | -0.0346306
-0.6254578 | 169.6343 | -0.0001304321 | -0.6270752 | 1 | 334 | 0 | -0.0346306
-0.6278992 | 170.1225 | -0.000131134 | -0.6299438 | 1 | 335 | 0 | -0.0346306
-0.6303406 | 170.6108 | -0.0001318054 | -0.6323242 | 1 | 336 | 0 | -0.0346306
-0.632782 | 171.0991 | -0.0001324768 | -0.6348572 | 1 | 337 | 0 | -0.0346306
-0.6352234 | 171.5874 | -0.0001331787 | -0.637207 | 1 | 338 | 0 | -0.0346306
-0.6376648 | 172.0757 | -0.0001338806 | -0.6394043 | 1 | 339 | 0 | -0.0346306
-0.6401062 | 172.564 | -0.000134552 | -0.6425476 | 1 | 340 | 0 | -0.0346306
-0.6425476 | 173.0522 | -0.0001352234 | -0.6442566 | 1 | 341 | 0 | -0.0346306
-0.644989 | 173.5405 | -0.0001358948 | -0.6470337 | 1 | 342 | 0 | -0.0346306
-0.6474304 | 174.0288 | -0.0001365662 | -0.6493225 | 1 | 343 | 0 | -0.0346306
-0.6498718 | 174.5171 | -0.0001372681 | -0.6520691 | 1 | 344 | 0 | -0.0346306
-0.6523132 | 175.0054 | -0.0001379395 | -0.6542358 | 1 | 345 | 0 | -0.0346306
-0.6547546 | 175.4936 | -0.0001386414 | -0.6567383 | 1 | 346 | 0 | -0.0346306
-0.657196 | 175.9819 | -0.0001393127 | -0.6594238 | 1 | 347 | 0 | -0.0346306
-0.6596375 | 176.4702 | -0.0001399841 | -0.6613464 | 1 | 348 | 0 | -0.0346306
-0.6620789 | 176.9585 | -0.0001406555 | -0.6643066 | 1 | 349 | 0 | -0.0346306
-0.6645203 | 177.4468 | -0.0001413574 | -0.6665344 | 1 | 350 | 0 | -0.0346306
-0.6669617 | 177.935 | -0.0001420288 | -0.6690063 | 1 | 351 | 0 | -0.0346306
-0.6694031 | 178.4233 | -0.0001427612 | -0.6712341 | 1 | 352 | 0 | -0.0346306
-0.6718445 | 178.9116 | -0.0001434021 | -0.6733704 | 1 | 353 | 0 | -0.0346306
-0.6742859 | 179.3999 | -0.000144104 | -0.676239 | 1 | 354 | 0 | -0.0346306
-0.6767273 | 179.8882 | -0.0001448059 | -0.6787109375 | 1 | 355 | 0 | -0.0346306
-0.6791687 | 180.3764 | -0.0001454773 | -0.6809998 | 1 | 356 | 0 | -0.0346306
-0.6816101 | 180.8647 | -0.0001461792 | -0.684967 | 1 | 357 | 0 | -0.0346306
-0.6840515 | 181.353 | -0.0001468506 | -0.6860657 | 1 | 358 | 0 | -0.0346306
-0.6864929 | 181.8413 | -0.000147583 | -0.6893005 | 1 | 359 | 0 | -0.0346306
-0.6889343 | 182.3296 | -0.0001482849 | -0.6907654 | 1 | 360 | 0 | -0.0346306
-0.6913757 | 182.8179 | -0.0001489563 | -0.6934509 | 1 | 361 | 0 | -0.0346306
-0.6938171 | 183.3061 | -0.0001496582 | -0.6954651 | 1 | 362 | 0 | -0.0346306
-0.6962585 | 183.7944 | -0.0001503601 | -0.6988525 | 1 | 363 | 0 | -0.0346306
-0.6987 | 184.2827 | -0.000151062 | -0.7006226 | 1 | 364 | 0 | -0.0346306
-0.7011414 | 184.771 | -0.0001518555 | -0.7030029 | 1 | 365 | 0 | -0.0346306
-0.7035828 | 185.2593 | -0.0001525574 | -0.705658 | 1 | 366 | 0 | -0.0346306
-0.7060242 | 185.7475 | -0.0001532898 | -0.708252 | 1 | 367 | 0 | -0.0346306
-0.7084656 | 186.2358 | -0.0001540222 | -0.7103271 | 1 | 368 | 0 | -0.0346306
-0.710907 | 186.7241 | -0.0001546936 | -0.7127075 | 1 | 369 | 0 | -0.0346306
-0.7133484 | 187.2124 | -0.000155365 | -0.7158813 | 1 | 370 | 0 | -0.0346306
-0.7157898 | 187.7007 | -0.0001560669 | -0.7177124 | 1 | 371 | 0 | -0.0346306
-0.7182312 | 188.1889 | -0.0001567383 | -0.7203369 | 1 | 372 | 0 | -0.0346306
-0.7206726 | 188.6772 | -0.0001574402 | -0.7233276 | 1 | 373 | 0 | -0.0346306
-0.723114 | 189.1655 | -0.0001581421 | -0.7252197 | 1 | 374 | 0 | -0.0346306
-0.7255554 | 189.6538 | -0.000158844 | -0.7296143 | 1 | 375 | 0 | -0.0346306
-0.7279968 | 190.1421 | -0.0001595154 | -0.7295837 | 1 | 376 | 0 | -0.0346306
-0.7304382 | 190.6303 | -0.0001601868 | -0.7326965 | 1 | 377 | 0 | -0.0346306
-0.7328796 | 191.1186 | -0.0001609192 | -0.7348633 | 1 | 378 | 0 | -0.0346306
-0.735321 | 191.6069 | -0.0001615906 | -0.7372742 | 1 | 379 | 0 | -0.0346306
-0.7377625 | 192.0952 | -0.0001622925 | -0.739563 | 1 | 380 | 0 | -0.0346306
-0.7402039 | 192.5835 | -0.0001630249 | -0.7423401 | 1 | 381 | 0 | -0.0346306
-0.7426453 | 193.0718 | -0.0001637573 | -0.7444153 | 1 | 382 | 0 | -0.0346306
-0.7450867 | 193.56 | -0.0001643982 | -0.7469482 | 1 | 383 | 0 | -0.0346306
-0.7475281 | 194.0483 | -0.0001651306 | -0.7485962 | 1 | 384 | 0 | -0.0346306
-0.7499695 | 194.5366 | -0.000165863 | -0.751953125 | 1 | 385 | 0 | -0.0346306
-0.7524109 | 195.0249 | -0.0001665344 | -0.7546997 | 1 | 386 | 0 | -0.0346306
-0.7548523 | 195.5132 | -0.0001672058 | -0.7565308 | 1 | 387 | 0 | -0.0346306
-0.7572937 | 196.0014 | -0.0001679382 | -0.7583618 | 1 | 388 | 0 | -0.0346306
-0.7597351 | 196.4897 | -0.0001686707 | -0.7608032 | 1 | 389 | 0 | -0.0346306
-0.7621765 | 196.978 | -0.0001693726 | -0.7635498 | 1 | 390 | 0 | -0.0346306
-0.7646179 | 197.4663 | -0.0001700439 | -0.7647705 | 1 | 391 | 0 | -0.0346306
-0.7670593 | 197.9546 | -0.0001707764 | -0.7684326 | 1 | 392 | 0 | -0.0346306
-0.7695007 | 198.4428 | -0.0001714783 | -0.7699585 | 1 | 393 | 0 | -0.0346306
-0.7719421 | 198.9311 | -0.0001721802 | -0.7766724 | 1 | 394 | 0 | -0.0346306
-0.7743835 | 199.4194 | -0.0001728821 | -0.776062 | 1 | 395 | 0 | -0.0346306
-0.776825 | 199.9077 | -0.000173584 | -0.7785034 | 1 | 396 | 0 | -0.0346306
-0.7792664 | 200.396 | -0.0001742859 | -0.7797241 | 1 | 397 | 0 | -0.0346306
-0.7817078 | 200.8843 | -0.0001749878 | -0.7827759 | 1 | 398 | 0 | -0.0346306
-0.7841492 | 201.3725 | -0.0001757507 | -0.7849121 | 1 | 399 | 0 | -0.0346306
-0.7865906 | 201.8608 | -0.0001764832 | -0.7888794 | 1 | 400 | 0 | -0.0346306
-0.789032 | 202.3491 | -0.0001771545 | -0.791015625 | 1 | 401 | 0 | -0.0346306
-0.7914734 | 202.8374 | -0.0001778564 | -0.7922363 | 1 | 402 | 0 | -0.0346306
-0.7939148 | 203.3257 | -0.0001785889 | -0.7952881 | 1 | 403 | 0 | -0.0346306
-0.7963562 | 203.8139 | -0.0001792908 | -0.7974243 | 1 | 404 | 0 | -0.0346306
-0.7987976 | 204.3022 | -0.0001800232 | -0.7998657 | 1 | 405 | 0 | -0.0346306
-0.801239 | 204.7905 | -0.0001807556 | -0.8029175 | 1 | 406 | 0 | -0.0346306
-0.8036804 | 205.2788 | -0.0001814575 | -0.8050537 | 1 | 407 | 0 | -0.0346306
-0.8061218 | 205.7671 | -0.0001821899 | -0.8050537 | 1 | 408 | 0 | -0.0346306
-0.8085632 | 206.2553 | -0.0001829224 | -0.810546875 | 1 | 409 | 0 | -0.0346306
-0.8110046 | 206.7436 | -0.0001836548 | -0.8120728 | 1 | 410 | 0 | -0.0346306
-0.813446 | 207.2319 | -0.0001843262 | -0.81604 | 1 | 411 | 0 | -0.0346306
-0.8158875 | 207.7202 | -0.0001849976 | -0.8172607 | 1 | 412 | 0 | -0.0346306
-0.8183289 | 208.2085 | -0.00018573 | -0.8190918 | 1 | 413 | 0 | -0.0346306
-0.8207703 | 208.6967 | -0.0001864319 | -0.8209229 | 1 | 414 | 0 | -0.0346306
-0.8232117 | 209.185 | -0.0001871643 | -0.8248901 | 1 | 415 | 0 | -0.0346306
-0.8256531 | 209.6733 | -0.0001879272 | -0.8273315 | 1 | 416 | 0 | -0.0346306
-0.8280945 | 210.1616 | -0.0001885986 | -0.8294678 | 1 | 417 | 0 | -0.0346306
-0.8305359 | 210.6499 | -0.0001893311 | -0.8322144 | 1 | 418 | 0 | -0.0346306
-0.8329773 | 211.1382 | -0.000190033 | -0.8349609375 | 1 | 419 | 0 | -0.0346306
-0.8354187 | 211.6264 | -0.0001908264 | -0.8374023 | 1 | 420 | 0 | -0.0346306
-0.8378601 | 212.1147 | -0.0001915588 | -0.8392334 | 1 | 421 | 0 | -0.0346306
-0.8403015 | 212.603 | -0.0001922607 | -0.8413696 | 1 | 422 | 0 | -0.0346306
-0.8427429 | 213.0913 | -0.0001929626 | -0.8453369 | 1 | 423 | 0 | -0.0346306
-0.8451843 | 213.5796 | -0.0001936951 | -0.8462524 | 1 | 424 | 0 | -0.0346306
-0.8476257 | 214.0678 | -0.0001944275 | -0.8486938 | 1 | 425 | 0 | -0.0346306
-0.8500671 | 214.5561 | -0.0001951599 | -0.8532715 | 1 | 426 | 0 | -0.0346306
-0.8525085 | 215.0444 | -0.0001958618 | -0.8547974 | 1 | 427 | 0 | -0.0346306
-0.85495 | 215.5327 | -0.0001966553 | -0.8560181 | 1 | 428 | 0 | -0.0346306
-0.8573914 | 216.021 | -0.0001974182 | -0.8590698 | 1 | 429 | 0 | -0.0346306
-0.8598328 | 216.5092 | -0.0001980896 | -0.859375 | 1 | 430 | 0 | -0.0346306
-0.8622742 | 216.9975 | -0.0001988525 | -0.8639526 | 1 | 431 | 0 | -0.0346306
-0.8647156 | 217.4858 | -0.0001995239 | -0.866394 | 1 | 432 | 0 | -0.0346306
-0.867157 | 217.9741 | -0.0002003174 | -0.869140625 | 1 | 433 | 0 | -0.0346306
-0.8695984 | 218.4624 | -0.0002010498 | -0.8718872 | 1 | 434 | 0 | -0.0346306
-0.8720398 | 218.9506 | -0.0002017822 | -0.8734131 | 1 | 435 | 0 | -0.0346306
-0.8744812 | 219.4389 | -0.0002024536 | -0.8752441 | 1 | 436 | 0 | -0.0346306
-0.8769226 | 219.9272 | -0.0002032166 | -0.8792114 | 1 | 437 | 0 | -0.0346306
-0.879364 | 220.4155 | -0.0002039795 | -0.8804321 | 1 | 438 | 0 | -0.0346306
-0.8818054 | 220.9038 | -0.0002047424 | -0.8831787 | 1 | 439 | 0 | -0.0346306
-0.8842468 | 221.3921 | -0.0002054749 | -0.8862305 | 1 | 440 | 0 | -0.0346306
-0.8866882 | 221.8803 | -0.0002062073 | -0.887146 | 1 | 441 | 0 | -0.0346306
-0.8891296 | 222.3686 | -0.0002069397 | -0.8901978 | 1 | 442 | 0 | -0.0346306
-0.891571 | 222.8569 | -0.0002076721 | -0.8926392 | 1 | 443 | 0 | -0.0346306
-0.8940125 | 223.3452 | -0.000208374 | -0.8920288 | 1 | 444 | 0 | -0.0346306
-0.8964539 | 223.8335 | -0.0002091064 | -0.897522 | 1 | 445 | 0 | -0.0346306
-0.8988953 | 224.3217 | -0.0002098389 | -0.9002686 | 1 | 446 | 0 | -0.0346306
-0.9013367 | 224.81 | -0.0002106018 | -0.9030151 | 1 | 447 | 0 | -0.0346306
-0.9037781 | 225.2983 | -0.0002113647 | -0.9051514 | 1 | 448 | 0 | -0.0346306
-0.9062195 | 225.7866 | -0.0002121277 | -0.9078979 | 1 | 449 | 0 | -0.0346306
-0.9086609 | 226.2749 | -0.000212890625 | -0.9100342 | 1 | 450 | 0 | -0.0346306
-0.9111023 | 226.7631 | -0.000213623 | -0.9118652 | 1 | 451 | 0 | -0.0346306
-0.9135437 | 227.2514 | -0.0002143555 | -0.9152222 | 1 | 452 | 0 | -0.0346306
-0.9159851 | 227.7397 | -0.0002151489 | -0.9170532 | 1 | 453 | 0 | -0.0346306
-0.9184265 | 228.228 | -0.0002159119 | -0.9194946 | 1 | 454 | 0 | -0.0346306
-0.9208679 | 228.7163 | -0.0002166138 | -0.921936 | 1 | 455 | 0 | -0.0346306
-0.9233093 | 229.2045 | -0.0002173767 | -0.9246826 | 1 | 456 | 0 | -0.0346306
-0.9257507 | 229.6928 | -0.0002181396 | -0.9274292 | 1 | 457 | 0 | -0.0346306
-0.9281921 | 230.1811 | -0.0002188721 | -0.9295654 | 1 | 458 | 0 | -0.0346306
-0.9306335 | 230.6694 | -0.000219635 | -0.932312 | 1 | 459 | 0 | -0.0346306
-0.933075 | 231.1577 | -0.0002203979 | -0.9338379 | 1 | 460 | 0 | -0.0346306
-0.9355164 | 231.646 | -0.0002211304 | -0.9362793 | 1 | 461 | 0 | -0.0346306
-0.9379578 | 232.1342 | -0.0002219238 | -0.9390259 | 1 | 462 | 0 | -0.0346306
-0.9403992 | 232.6225 | -0.00022265625 | -0.9420776 | 1 | 463 | 0 | -0.0346306
-0.9428406 | 233.1108 | -0.0002234192 | -0.9442139 | 1 | 464 | 0 | -0.0346306
-0.945282 | 233.5991 | -0.0002241516 | -0.9451294 | 1 | 465 | 0 | -0.0346306
-0.9477234 | 234.0874 | -0.000224884 | -0.9484863 | 1 | 466 | 0 | -0.0346306
-0.9501648 | 234.5756 | -0.0002256775 | -0.9524536 | 1 | 467 | 0 | -0.0346306
-0.9526062 | 235.0639 | -0.0002264404 | -0.9542847 | 1 | 468 | 0 | -0.0346306
-0.9550476 | 235.5522 | -0.0002272339 | -0.9561157 | 1 | 469 | 0 | -0.0346306
-0.957489 | 236.0405 | -0.0002279968 | -0.9588623 | 1 | 470 | 0 | -0.0346306
-0.9599304 | 236.5288 | -0.0002287598 | -0.9609985 | 1 | 471 | 0 | -0.0346306
-0.9623718 | 237.017 | -0.0002295532 | -0.9631348 | 1 | 472 | 0 | -0.0346306
-0.9648132 | 237.5053 | -0.0002303162 | -0.9655762 | 1 | 473 | 0 | -0.0346306
-0.9672546 | 237.9936 | -0.0002310791 | -0.9683228 | 1 | 474 | 0 | -0.0346306
-0.969696 | 238.4819 | -0.0002318115 | -0.9710693 | 1 | 475 | 0 | -0.0346306
-0.9721375 | 238.9702 | -0.0002326355 | -0.9738159 | 1 | 476 | 0 | -0.0346306
-0.9745789 | 239.4584 | -0.0002333984375 | -0.9762573 | 1 | 477 | 0 | -0.0346306
-0.9770203 | 239.9467 | -0.0002341919 | -0.9786987 | 1 | 478 | 0 | -0.0346306
-0.9794617 | 240.435 | -0.0002349854 | -0.980835 | 1 | 479 | 0 | -0.0346306
-0.9819031 | 240.9233 | -0.0002356873 | -0.9832764 | 1 | 480 | 0 | -0.0346306
-0.9843445 | 241.4116 | -0.0002364807 | -0.986328125 | 1 | 481 | 0 | -0.0346306
-0.9867859 | 241.8999 | -0.0002372437 | -0.9887695 | 1 | 482 | 0 | -0.0346306
-0.9892273 | 242.3881 | -0.0002380676 | -0.9909058 | 1 | 483 | 0 | -0.0346306
-0.9916687 | 242.8764 | -0.0002388306 | -0.9942627 | 1 | 484 | 0 | -0.0346306
-0.9941101 | 243.3647 | -0.0002395935 | -0.9939575 | 1 | 485 | 0 | -0.0346306
-0.9965515 | 243.853 | -0.0002403564 | -0.9985352 | 1 | 486 | 0 | -0.0346306
-0.9989929 | 244.3413 | -0.0002412415 | -1.000366 | 1 | 487 | 0 | -0.0346306
-1.001434 | 244.8295 | -0.0002420044 | -1.002197 | 1 | 488 | 0 | -0.0346306
-1.003876 | 245.3178 | -0.0002428284 | -1.005554 | 1 | 489 | 0 | -0.0346306
-1.006317 | 245.8061 | -0.0002435913 | -1.00708 | 1 | 490 | 0 | -0.0346306
-1.008759 | 246.2944 | -0.0002443848 | -1.010132 | 1 | 491 | 0 | -0.0346306
-1.0112 | 246.7827 | -0.0002451477 | -1.013184 | 1 | 492 | 0 | -0.0346306
-1.013641 | 247.2709 | -0.0002459106 | -1.01532 | 1 | 493 | 0 | -0.0346306
-1.016083 | 247.7592 | -0.0002466736 | -1.016846 | 1 | 494 | 0 | -0.0346306
-1.018524 | 248.2475 | -0.0002474976 | -1.020813 | 1 | 495 | 0 | -0.0346306
-1.020966 | 248.7358 | -0.0002483215 | -1.022644 | 1 | 496 | 0 | -0.0346306
-1.023407 | 249.2241 | -0.000249115 | -1.025390625 | 1 | 497 | 0 | -0.0346306
-1.025848 | 249.7124 | -0.0002498779 | -1.027832 | 1 | 498 | 0 | -0.0346306
-1.02829 | 250.2006 | -0.0002506714 | -1.028137 | 1 | 499 | 0 | -0.0346306
-1.030731 | 250.6889 | -0.0002514648 | -1.032715 | 1 | 500 | 0 | -0.0346306
-1.033173 | 251.1772 | -0.0002522278 | -1.034241 | 1 | 501 | 0 | -0.0346306
-1.035614 | 251.6655 | -0.0002530518 | -1.038208 | 1 | 502 | 0 | -0.0346306
-1.038055 | 252.1538 | -0.0002538757 | -1.040039 | 1 | 503 | 0 | -0.0346306
-1.040497 | 252.642 | -0.0002546997 | -1.04187 | 1 | 504 | 0 | -0.0346306
-1.042938 | 253.1303 | -0.0002555237 | -1.043701 | 1 | 505 | 0 | -0.0346306
-1.04538 | 253.6186 | -0.0002563171 | -1.045837 | 1 | 506 | 0 | -0.0346306
-1.047821 | 254.1069 | -0.0002571411 | -1.05011 | 1 | 507 | 0 | -0.0346306
-1.050262 | 254.5952 | -0.0002579346 | -1.051331 | 1 | 508 | 0 | -0.0346306
-1.052704 | 255.0834 | -0.0002587585 | -1.054077 | 1 | 509 | 0 | -0.0346306
-1.055145 | 255.5717 | -0.0002595825 | -1.056519 | 1 | 510 | 0 | -0.0346306
-1.057587 | 256.06 | -0.0002603455 | -1.05835 | 1 | 511 | 0 | -0.0346306
-1.060028 | 256.5483 | -0.0002611389 | -1.061707 | 1 | 512 | 0 | -0.0346306
-1.062469 | 257.0366 | -0.0002619934 | -1.062927 | 1 | 513 | 0 | -0.0346306
-1.064911 | 257.5248 | -0.0002627258 | -1.065979 | 1 | 514 | 0 | -0.0346306
-1.067352 | 258.0131 | -0.0002636108 | -1.069336 | 1 | 515 | 0 | -0.0346306
-1.069794 | 258.5014 | -0.0002644348 | -1.070862 | 1 | 516 | 0 | -0.0346306
-1.072235 | 258.9897 | -0.0002652588 | -1.075439 | 1 | 517 | 0 | -0.0346306
-1.074677 | 259.478 | -0.0002661133 | -1.076355 | 1 | 518 | 0 | -0.0346306
-1.077118 | 259.9663 | -0.0002668762 | -1.077881 | 1 | 519 | 0 | -0.0346306
-1.079559 | 260.4545 | -0.0002677002 | -1.080322 | 1 | 520 | 0 | -0.0346306
-1.082001 | 260.9428 | -0.0002684937 | -1.083984375 | 1 | 521 | 0 | -0.0346306
-1.084442 | 261.4311 | -0.0002693176 | -1.08551 | 1 | 522 | 0 | -0.0346306
-1.086884 | 261.9194 | -0.0002702026 | -1.087646 | 1 | 523 | 0 | -0.0346306
-1.089325 | 262.4077 | -0.0002709656 | -1.090088 | 1 | 524 | 0 | -0.0346306
-1.091766 | 262.8959 | -0.0002718506 | -1.09314 | 1 | 525 | 0 | -0.0346306
-1.094208 | 263.3842 | -0.000272644 | -1.095886 | 1 | 526 | 0 | -0.0346306
-1.096649 | 263.8725 | -0.0002734375 | -1.095886 | 1 | 527 | 0 | -0.0346306
-1.099091 | 264.3608 | -0.0002742615 | -1.100769 | 1 | 528 | 0 | -0.0346306
-1.101532 | 264.8491 | -0.0002750854 | -1.10321 | 1 | 529 | 0 | -0.0346306
-1.103973 | 265.3373 | -0.0002759094 | -1.104431 | 1 | 530 | 0 | -0.0346306
-1.106415 | 265.8256 | -0.0002767944 | -1.106262 | 1 | 531 | 0 | -0.0346306
-1.108856 | 266.3139 | -0.0002775879 | -1.109924 | 1 | 532 | 0 | -0.0346306
-1.111298 | 266.8022 | -0.0002784424 | -1.114197 | 1 | 533 | 0 | -0.0346306
-1.113739 | 267.2905 | -0.0002793274 | -1.11084 | 1 | 534 | 0 | -0.0346306
-1.11618 | 267.7787 | -0.0002801208 | -1.116943 | 1 | 535 | 0 | -0.0346306
-1.118622 | 268.267 | -0.0002809143 | -1.11908 | 1 | 536 | 0 | -0.0346306
-1.121063 | 268.7553 | -0.0002816772 | -1.122742 | 1 | 537 | 0 | -0.0346306
-1.123505 | 269.2436 | -0.0002826538 | -1.123352 | 1 | 538 | 0 | -0.0346306
-1.125946 | 269.7319 | -0.0002834778 | -1.128235 | 1 | 539 | 0 | -0.0346306
-1.128387 | 270.2202 | -0.0002843018 | -1.130066 | 1 | 540 | 0 | -0.0346306
-1.130829 | 270.7084 | -0.0002851257 | -1.132202 | 1 | 541 | 0 | -0.0346306
-1.13327 | 271.1967 | -0.0002860107 | -1.134644 | 1 | 542 | 0 | -0.0346306
-1.135712 | 271.685 | -0.0002868347 | -1.137085 | 1 | 543 | 0 | -0.0346306
-1.138153 | 272.1733 | -0.0002876892 | -1.139221 | 1 | 544 | 0 | -0.0346306
-1.140594 | 272.6616 | -0.0002885132 | -1.143494 | 1 | 545 | 0 | -0.0346306
-1.143036 | 273.1498 | -0.0002893677 | -1.144104 | 1 | 546 | 0 | -0.0346306
-1.145477 | 273.6381 | -0.0002901917 | -1.148071 | 1 | 547 | 0 | -0.0346306
-1.147919 | 274.1264 | -0.0002910461 | -1.149902 | 1 | 548 | 0 | -0.0346306
-1.15036 | 274.6147 | -0.0002918701 | -1.150818 | 1 | 549 | 0 | -0.0346306
-1.152802 | 275.103 | -0.0002927551 | -1.15448 | 1 | 550 | 0 | -0.0346306
-1.155243 | 275.5912 | -0.0002935181 | -1.156921 | 1 | 551 | 0 | -0.0346306
-1.157684 | 276.0795 | -0.0002944336 | -1.158447 | 1 | 552 | 0 | -0.0346306
-1.160126 | 276.5678 | -0.0002951965 | -1.160889 | 1 | 553 | 0 | -0.0346306
-1.162567 | 277.0561 | -0.0002960815 | -1.163635 | 1 | 554 | 0 | -0.0346306
-1.165009 | 277.5444 | -0.000296936 | -1.167297 | 1 | 555 | 0 | -0.0346306
-1.16745 | 278.0326 | -0.0002977295 | -1.170349 | 1 | 556 | 0 | -0.0346306
-1.169891 | 278.5209 | -0.0002985229 | -1.170654 | 1 | 557 | 0 | -0.0346306
-1.172333 | 279.0092 | -0.0002993469 | -1.173401 | 1 | 558 | 0 | -0.0346306
-1.174774 | 279.4975 | -0.0003002014 | -1.176147 | 1 | 559 | 0 | -0.0346306
-1.177216 | 279.9858 | -0.0003010559 | -1.178894 | 1 | 560 | 0 | -0.0346306
-1.179657 | 280.4741 | -0.0003019714 | -1.181335 | 1 | 561 | 0 | -0.0346306
-1.182098 | 280.9623 | -0.0003028259 | -1.182556 | 1 | 562 | 0 | -0.0346306
-1.18454 | 281.4506 | -0.0003037415 | -1.186523 | 1 | 563 | 0 | -0.0346306
-1.186981 | 281.9389 | -0.0003046265 | -1.187439 | 1 | 564 | 0 | -0.0346306
-1.189423 | 282.4272 | -0.0003054504 | -1.190491 | 1 | 565 | 0 | -0.0346306
-1.191864 | 282.9155 | -0.0003063354 | -1.190796 | 1 | 566 | 0 | -0.0346306
-1.194305 | 283.4037 | -0.0003072205 | -1.194153 | 1 | 567 | 0 | -0.0346306
-1.196747 | 283.892 | -0.0003080139 | -1.19751 | 1 | 568 | 0 | -0.0346306
-1.199188 | 284.3803 | -0.0003088379 | -1.200867 | 1 | 569 | 0 | -0.0346306
-1.20163 | 284.8686 | -0.0003096619 | -1.203003 | 1 | 570 | 0 | -0.0346306
-1.199188 | 285.3569 | -0.0003081665 | -1.200867 | 1 | 571 | 0 | -0.0346306
-1.196747 | 285.8451 | -0.0003067322 | -1.19873 | 1 | 572 | 0 | -0.0346306
-1.194305 | 286.3334 | -0.0003052979 | -1.195679 | 1 | 573 | 0 | -0.0346306
-1.191864 | 286.8217 | -0.000303833 | -1.193542 | 1 | 574 | 0 | -0.0346306
-1.189423 | 287.31 | -0.0003023071 | -1.190796 | 1 | 575 | 0 | -0.0346306
-1.186981 | 287.7983 | -0.0003008118 | -1.18927 | 1 | 576 | 0 | -0.0346306
-1.18454 | 288.2865 | -0.0002994385 | -1.185303 | 1 | 577 | 0 | -0.0346306
-1.182098 | 288.7748 | -0.0002980957 | -1.183167 | 1 | 578 | 0 | -0.0346306
-1.179657 | 289.2631 | -0.0002967224 | -1.18042 | 1 | 579 | 0 | -0.0346306
-1.177216 | 289.7514 | -0.0002954102 | -1.178894 | 1 | 580 | 0 | -0.0346306
-1.174774 | 290.2397 | -0.0002940063 | -1.176758 | 1 | 581 | 0 | -0.0346306
-1.172333 | 290.728 | -0.0002926331 | -1.174927 | 1 | 582 | 0 | -0.0346306
-1.169891 | 291.2162 | -0.0002913513 | -1.171875 | 1 | 583 | 0 | -0.0346306
-1.16745 | 291.7045 | -0.0002900085 | -1.168518 | 1 | 584 | 0 | -0.0346306