## Sheet1
Potential applied (V) | Time (s) | WE(1).Current (A) | WE(1).Potential (V) | Scan | Index | Q+ | Q- | E / vs RHE (V)
0.1875305 | 7.006691 | -6.819458e-07 | 0.1851196 | 1 | 1 | 0 | -0.03744527 | 0
0.1850891 | 7.494972 | -9.27124e-07 | 0.1834717 | 1 | 2 | 0 | -0.03744527
0.1826477 | 7.983253 | -1.127625e-06 | 0.1809998 | 1 | 3 | 0 | -0.03744527
0.1802063 | 8.471534 | -1.296082e-06 | 0.1781921 | 1 | 4 | 0 | -0.03744527
0.1777649 | 8.959815 | -1.452332e-06 | 0.1761475 | 1 | 5 | 0 | -0.03744527
0.1753235 | 9.448096 | -1.593933e-06 | 0.1734619 | 1 | 6 | 0 | -0.03744527
0.1728821 | 9.936377 | -1.726379e-06 | 0.1711426 | 1 | 7 | 0 | -0.03744527
0.1704407 | 10.42466 | -1.854553e-06 | 0.168396 | 1 | 8 | 0 | -0.03744527
0.1679993 | 10.91294 | -1.975708e-06 | 0.1652832 | 1 | 9 | 0 | -0.03744527
0.1655579 | 11.40122 | -2.093506e-06 | 0.1637573 | 1 | 10 | 0 | -0.03744527
0.1631165 | 11.8895 | -2.20703125e-06 | 0.1609802 | 1 | 11 | 0 | -0.03744527
0.160675 | 12.37778 | -2.315674e-06 | 0.1587524 | 1 | 12 | 0 | -0.03744527
0.1582336 | 12.86606 | -2.423096e-06 | 0.1558533 | 1 | 13 | 0 | -0.03744527
0.1557922 | 13.35434 | -2.522278e-06 | 0.1540222 | 1 | 14 | 0 | -0.03744527
0.1533508 | 13.84262 | -2.626343e-06 | 0.1512146 | 1 | 15 | 0 | -0.03744527
0.1509094 | 14.33091 | -2.725525e-06 | 0.1489563 | 1 | 16 | 0 | -0.03744527
0.148468 | 14.81919 | -2.826538e-06 | 0.1465454 | 1 | 17 | 0 | -0.03744527
0.1460266 | 15.30747 | -2.921753e-06 | 0.1444702 | 1 | 18 | 0 | -0.03744527
0.1435852 | 15.79575 | -3.019104e-06 | 0.1416931 | 1 | 19 | 0 | -0.03744527
0.1411438 | 16.28403 | -3.114319e-06 | 0.13797 | 1 | 20 | 0 | -0.03744527
0.1387024 | 16.77231 | -3.208313e-06 | 0.1367493 | 1 | 21 | 0 | -0.03744527
0.136261 | 17.26059 | -3.301392e-06 | 0.1343384 | 1 | 22 | 0 | -0.03744527
0.1338196 | 17.74887 | -3.395386e-06 | 0.1317749 | 1 | 23 | 0 | -0.03744527
0.1313782 | 18.23715 | -3.486938e-06 | 0.1292725 | 1 | 24 | 0 | -0.03744527
0.1289368 | 18.72543 | -3.580627e-06 | 0.1271667 | 1 | 25 | 0 | -0.03744527
0.1264954 | 19.21372 | -3.671265e-06 | 0.1245728 | 1 | 26 | 0 | -0.03744527
0.124054 | 19.702 | -3.765564e-06 | 0.1218872 | 1 | 27 | 0 | -0.03744527
0.1216125 | 20.19028 | -3.854065e-06 | 0.1195068 | 1 | 28 | 0 | -0.03744527
0.1191711 | 20.67856 | -3.951721e-06 | 0.1173401 | 1 | 29 | 0 | -0.03744527
0.1167297 | 21.16684 | -4.042664e-06 | 0.1142578125 | 1 | 30 | 0 | -0.03744527
0.1142883 | 21.65512 | -4.135742e-06 | 0.1122742 | 1 | 31 | 0 | -0.03744527
0.1118469 | 22.1434 | -4.225769e-06 | 0.1098938 | 1 | 32 | 0 | -0.03744527
0.1094055 | 22.63168 | -4.320374e-06 | 0.1071777 | 1 | 33 | 0 | -0.03744527
0.1069641 | 23.11996 | -4.417419e-06 | 0.1047058 | 1 | 34 | 0 | -0.03744527
0.1045227 | 23.60824 | -4.511414e-06 | 0.1026917 | 1 | 35 | 0 | -0.03744527
0.1020813 | 24.09653 | -4.606323e-06 | 0.09985352 | 1 | 36 | 0 | -0.03744527
0.09963989 | 24.58481 | -4.702148e-06 | 0.0975647 | 1 | 37 | 0 | -0.03744527
0.09719849 | 25.07309 | -4.7995e-06 | 0.09515381 | 1 | 38 | 0 | -0.03744527
0.09475708 | 25.56137 | -4.899292e-06 | 0.09259033 | 1 | 39 | 0 | -0.03744527
0.09231567 | 26.04965 | -4.998169e-06 | 0.09002686 | 1 | 40 | 0 | -0.03744527
0.08987427 | 26.53793 | -5.09552e-06 | 0.08764648 | 1 | 41 | 0 | -0.03744527
0.08743286 | 27.02621 | -5.196533e-06 | 0.08535767 | 1 | 42 | 0 | -0.03744527
0.08499146 | 27.51449 | -5.296021e-06 | 0.08273315 | 1 | 43 | 0 | -0.03744527
0.08255005 | 28.00277 | -5.396729e-06 | 0.08010864 | 1 | 44 | 0 | -0.03744527
0.08010864 | 28.49105 | -5.505066e-06 | 0.07754517 | 1 | 45 | 0 | -0.03744527
0.07766724 | 28.97934 | -5.600891e-06 | 0.07543945 | 1 | 46 | 0 | -0.03744527
0.07522583 | 29.46762 | -5.709534e-06 | 0.07244873 | 1 | 47 | 0 | -0.03744527
0.07278442 | 29.9559 | -5.816345e-06 | 0.07040405 | 1 | 48 | 0 | -0.03744527
0.07034302 | 30.44418 | -5.925293e-06 | 0.06759644 | 1 | 49 | 0 | -0.03744527
0.06790161 | 30.93246 | -6.032715e-06 | 0.06539917 | 1 | 50 | 0 | -0.03744527
0.06546021 | 31.42074 | -6.143188e-06 | 0.06387329 | 1 | 51 | 0 | -0.03744527
0.0630188 | 31.90902 | -6.259155e-06 | 0.06130981 | 1 | 52 | 0 | -0.03744527
0.06057739 | 32.3973 | -6.37207e-06 | 0.05889893 | 1 | 53 | 0 | -0.03744527
0.05813599 | 32.88558 | -6.488037e-06 | 0.05621338 | 1 | 54 | 0 | -0.03744527
0.05569458 | 33.37386 | -6.604004e-06 | 0.0541687 | 1 | 55 | 0 | -0.03744527
0.05325317 | 33.86215 | -6.719971e-06 | 0.05148315 | 1 | 56 | 0 | -0.03744527
0.05081177 | 34.35043 | -6.842041e-06 | 0.04927673 | 1 | 57 | 0 | -0.03744527
0.04837036 | 34.83871 | -6.964111e-06 | 0.04714661 | 1 | 58 | 0 | -0.03744527
0.04592896 | 35.32699 | -7.092285e-06 | 0.04440308 | 1 | 59 | 0 | -0.03744527
0.04348755 | 35.81527 | -7.211304e-06 | 0.04206238 | 1 | 60 | 0 | -0.03744527
0.04104614 | 36.30355 | -7.339478e-06 | 0.03961487 | 1 | 61 | 0 | -0.03744527
0.03860474 | 36.79183 | -7.467651e-06 | 0.03703918 | 1 | 62 | 0 | -0.03744527
0.03616333 | 37.28011 | -7.598877e-06 | 0.03485718 | 1 | 63 | 0 | -0.03744527
0.03372192 | 37.76839 | -7.730103e-06 | 0.0321106 | 1 | 64 | 0 | -0.03744527
0.03128052 | 38.25667 | -7.86438e-06 | 0.02951355 | 1 | 65 | 0 | -0.03744527
0.02883911 | 38.74496 | -7.998657e-06 | 0.02706604 | 1 | 66 | 0 | -0.03744527
0.02639771 | 39.23324 | -8.135986e-06 | 0.02475281 | 1 | 67 | 0 | -0.03744527
0.0239563 | 39.72152 | -8.276367e-06 | 0.0223999 | 1 | 68 | 0 | -0.03744527
0.02151489 | 40.2098 | -8.416748e-06 | 0.02028809 | 1 | 69 | 0 | -0.03744527
0.01907349 | 40.69808 | -8.560181e-06 | 0.01752014 | 1 | 70 | 0 | -0.03744527
0.01663208 | 41.18636 | -8.703613e-06 | 0.01540833 | 1 | 71 | 0 | -0.03744527
0.01419067 | 41.67464 | -8.850098e-06 | 0.01265869 | 1 | 72 | 0 | -0.03744527
0.01174927 | 42.16292 | -8.996582e-06 | 0.009906006 | 1 | 73 | 0 | -0.03744527
0.009307861 | 42.6512 | -9.146118e-06 | 0.007827759 | 1 | 74 | 0 | -0.03744527
0.006866455 | 43.13948 | -9.301758e-06 | 0.005447388 | 1 | 75 | 0 | -0.03744527
0.004425049 | 43.62777 | -9.454346e-06 | 0.002886963 | 1 | 76 | 0 | -0.03744527
0.001983643 | 44.11605 | -9.619140625e-06 | 0.0005615234375 | 1 | 77 | 0 | -0.03744527
-0.0004577637 | 44.60433 | -9.768677e-06 | -0.001977539 | 1 | 78 | 0 | -0.03744527
-0.00289917 | 45.09261 | -9.933472e-06 | -0.004437256 | 1 | 79 | 0 | -0.03744527
-0.005340576 | 45.58089 | -1.009827e-05 | -0.006787109375 | 1 | 80 | 0 | -0.03744527
-0.007781982 | 46.06917 | -1.026001e-05 | -0.009423828125 | 1 | 81 | 0 | -0.03744527
-0.01022339 | 46.55745 | -1.043091e-05 | -0.01178284 | 1 | 82 | 0 | -0.03744527
-0.01266479 | 47.04573 | -1.060181e-05 | -0.01390686 | 1 | 83 | 0 | -0.03744527
-0.0151062 | 47.53401 | -1.076965e-05 | -0.01669312 | 1 | 84 | 0 | -0.03744527
-0.01754761 | 48.02229 | -1.094666e-05 | -0.01896057 | 1 | 85 | 0 | -0.03744527
-0.01998901 | 48.51058 | -1.111755e-05 | -0.02142639 | 1 | 86 | 0 | -0.03744527
-0.02243042 | 48.99886 | -1.130066e-05 | -0.02399902 | 1 | 87 | 0 | -0.03744527
-0.02487183 | 49.48714 | -1.148071e-05 | -0.02664795 | 1 | 88 | 0 | -0.03744527
-0.02731323 | 49.97542 | -1.166687e-05 | -0.02889709 | 1 | 89 | 0 | -0.03744527
-0.02975464 | 50.4637 | -1.184998e-05 | -0.03149414 | 1 | 90 | 0 | -0.03744527
-0.03219604 | 50.95198 | -1.203918e-05 | -0.03369446 | 1 | 91 | 0 | -0.03744527
-0.03463745 | 51.44026 | -1.222839e-05 | -0.03614502 | 1 | 92 | 0 | -0.03744527
-0.03707886 | 51.92854 | -1.242065e-05 | -0.03864746 | 1 | 93 | 0 | -0.03744527
-0.03952026 | 52.41682 | -1.261597e-05 | -0.04113159 | 1 | 94 | 0 | -0.03744527
-0.04196167 | 52.9051 | -1.281128e-05 | -0.04354858 | 1 | 95 | 0 | -0.03744527
-0.04440308 | 53.39339 | -1.30127e-05 | -0.04589539 | 1 | 96 | 0 | -0.03744527
-0.04684448 | 53.88167 | -1.321411e-05 | -0.04992676 | 1 | 97 | 0 | -0.03744527
-0.04928589 | 54.36995 | -1.342163e-05 | -0.05093384 | 1 | 98 | 0 | -0.03744527
-0.05172729 | 54.85823 | -1.36261e-05 | -0.05374146 | 1 | 99 | 0 | -0.03744527
-0.0541687 | 55.34651 | -1.383362e-05 | -0.05599976 | 1 | 100 | 0 | -0.03744527
-0.05661011 | 55.83479 | -1.404724e-05 | -0.05807495 | 1 | 101 | 0 | -0.03744527
-0.05905151 | 56.32307 | -1.42578125e-05 | -0.06079102 | 1 | 102 | 0 | -0.03744527
-0.06149292 | 56.81135 | -1.444397e-05 | -0.06326294 | 1 | 103 | 0 | -0.03744527
-0.06393433 | 57.29963 | -1.461182e-05 | -0.06582642 | 1 | 104 | 0 | -0.03744527
-0.06637573 | 57.78791 | -1.486511e-05 | -0.06814575 | 1 | 105 | 0 | -0.03744527
-0.06881714 | 58.2762 | -1.510925e-05 | -0.07061768 | 1 | 106 | 0 | -0.03744527
-0.07125854 | 58.76448 | -1.534729e-05 | -0.07327271 | 1 | 107 | 0 | -0.03744527
-0.07369995 | 59.25276 | -1.558228e-05 | -0.07546997 | 1 | 108 | 0 | -0.03744527
-0.07614136 | 59.74104 | -1.58203125e-05 | -0.07778931 | 1 | 109 | 0 | -0.03744527
-0.07858276 | 60.22932 | -1.605225e-05 | -0.08059692 | 1 | 110 | 0 | -0.03744527
-0.08102417 | 60.7176 | -1.629028e-05 | -0.0831604 | 1 | 111 | 0 | -0.03744527
-0.08346558 | 61.20588 | -1.653137e-05 | -0.08520508 | 1 | 112 | 0 | -0.03744527
-0.08590698 | 61.69416 | -1.677246e-05 | -0.08786011 | 1 | 113 | 0 | -0.03744527
-0.08834839 | 62.18244 | -1.701965e-05 | -0.09054565 | 1 | 114 | 0 | -0.03744527
-0.09078979 | 62.67072 | -1.726685e-05 | -0.09249878 | 1 | 115 | 0 | -0.03744527
-0.0932312 | 63.15901 | -1.751404e-05 | -0.09542847 | 1 | 116 | 0 | -0.03744527
-0.09567261 | 63.64729 | -1.777039e-05 | -0.09762573 | 1 | 117 | 0 | -0.03744527
-0.09811401 | 64.13557 | -1.802673e-05 | -0.09997559 | 1 | 118 | 0 | -0.03744527
-0.1005554 | 64.62385 | -1.828308e-05 | -0.1027527 | 1 | 119 | 0 | -0.03744527
-0.1029968 | 65.11213 | -1.853943e-05 | -0.1048584 | 1 | 120 | 0 | -0.03744527
-0.1054382 | 65.60041 | -1.880493e-05 | -0.1072998 | 1 | 121 | 0 | -0.03744527
-0.1078796 | 66.08869 | -1.907043e-05 | -0.1098633 | 1 | 122 | 0 | -0.03744527
-0.110321 | 66.57697 | -1.93359375e-05 | -0.1123962 | 1 | 123 | 0 | -0.03744527
-0.1127625 | 67.06525 | -1.960754e-05 | -0.1147156 | 1 | 124 | 0 | -0.03744527
-0.1152039 | 67.55353 | -1.988525e-05 | -0.1156311 | 1 | 125 | 0 | -0.03744527
-0.1176453 | 68.04182 | -2.015076e-05 | -0.1200562 | 1 | 126 | 0 | -0.03744527
-0.1200867 | 68.5301 | -2.043152e-05 | -0.1218872 | 1 | 127 | 0 | -0.03744527
-0.1225281 | 69.01838 | -2.071228e-05 | -0.1243591 | 1 | 128 | 0 | -0.03744527
-0.1249695 | 69.50666 | -2.10022e-05 | -0.1269836 | 1 | 129 | 0 | -0.03744527
-0.1274109 | 69.99494 | -2.128601e-05 | -0.1292419 | 1 | 130 | 0 | -0.03744527
-0.1298523 | 70.48322 | -2.156982e-05 | -0.1318054 | 1 | 131 | 0 | -0.03744527
-0.1322937 | 70.9715 | -2.186279e-05 | -0.1341248 | 1 | 132 | 0 | -0.03744527
-0.1347351 | 71.45978 | -2.216187e-05 | -0.1365662 | 1 | 133 | 0 | -0.03744527
-0.1371765 | 71.94806 | -2.245789e-05 | -0.1389771 | 1 | 134 | 0 | -0.03744527
-0.1396179 | 72.43634 | -2.276306e-05 | -0.1416015625 | 1 | 135 | 0 | -0.03744527
-0.1420593 | 72.92463 | -2.305908e-05 | -0.1438904 | 1 | 136 | 0 | -0.03744527
-0.1445007 | 73.41291 | -2.336731e-05 | -0.144928 | 1 | 137 | 0 | -0.03744527
-0.1469421 | 73.90119 | -2.367249e-05 | -0.1486816 | 1 | 138 | 0 | -0.03744527
-0.1493835 | 74.38947 | -2.398376e-05 | -0.1511536 | 1 | 139 | 0 | -0.03744527
-0.151825 | 74.87775 | -2.42981e-05 | -0.1537476 | 1 | 140 | 0 | -0.03744527
-0.1542664 | 75.36603 | -2.461548e-05 | -0.1562195 | 1 | 141 | 0 | -0.03744527
-0.1567078 | 75.85431 | -2.492981e-05 | -0.1587524 | 1 | 142 | 0 | -0.03744527
-0.1591492 | 76.34259 | -2.525024e-05 | -0.1611328125 | 1 | 143 | 0 | -0.03744527
-0.1615906 | 76.83087 | -2.557678e-05 | -0.1635437 | 1 | 144 | 0 | -0.03744527
-0.164032 | 77.31915 | -2.590637e-05 | -0.1662292 | 1 | 145 | 0 | -0.03744527
-0.1664734 | 77.80744 | -2.623596e-05 | -0.1688232 | 1 | 146 | 0 | -0.03744527
-0.1689148 | 78.29572 | -2.65686e-05 | -0.17099 | 1 | 147 | 0 | -0.03744527
-0.1713562 | 78.784 | -2.690735e-05 | -0.1734619 | 1 | 148 | 0 | -0.03744527
-0.1737976 | 79.27228 | -2.724304e-05 | -0.1757507 | 1 | 149 | 0 | -0.03744527
-0.176239 | 79.76056 | -2.758484e-05 | -0.1785278 | 1 | 150 | 0 | -0.03744527
-0.1786804 | 80.24884 | -2.792664e-05 | -0.180542 | 1 | 151 | 0 | -0.03744527
-0.1811218 | 80.73712 | -2.827454e-05 | -0.1838074 | 1 | 152 | 0 | -0.03744527
-0.1835632 | 81.2254 | -2.862549e-05 | -0.185546875 | 1 | 153 | 0 | -0.03744527
-0.1860046 | 81.71368 | -2.897644e-05 | -0.1875305 | 1 | 154 | 0 | -0.03744527
-0.188446 | 82.20196 | -2.933044e-05 | -0.1905518 | 1 | 155 | 0 | -0.03744527
-0.1908875 | 82.69025 | -2.96875e-05 | -0.1928101 | 1 | 156 | 0 | -0.03744527
-0.1933289 | 83.17853 | -3.005676e-05 | -0.1947937 | 1 | 157 | 0 | -0.03744527
-0.1957703 | 83.66681 | -3.041077e-05 | -0.197876 | 1 | 158 | 0 | -0.03744527
-0.1982117 | 84.15509 | -3.078003e-05 | -0.201355 | 1 | 159 | 0 | -0.03744527
-0.2006531 | 84.64337 | -3.114624e-05 | -0.2026672 | 1 | 160 | 0 | -0.03744527
-0.2030945 | 85.13165 | -3.15155e-05 | -0.2051086 | 1 | 161 | 0 | -0.03744527
-0.2055359 | 85.61993 | -3.188782e-05 | -0.2079468 | 1 | 162 | 0 | -0.03744527
-0.2079773 | 86.10821 | -3.226013e-05 | -0.2099304 | 1 | 163 | 0 | -0.03744527
-0.2104187 | 86.59649 | -3.264465e-05 | -0.2124939 | 1 | 164 | 0 | -0.03744527
-0.2128601 | 87.08477 | -3.302612e-05 | -0.2151184 | 1 | 165 | 0 | -0.03744527
-0.2153015 | 87.57306 | -3.340759e-05 | -0.2179565 | 1 | 166 | 0 | -0.03744527
-0.2177429 | 88.06134 | -3.379211e-05 | -0.2201233 | 1 | 167 | 0 | -0.03744527
-0.2201843 | 88.54962 | -3.418274e-05 | -0.2219543 | 1 | 168 | 0 | -0.03744527
-0.2226257 | 89.0379 | -3.45703125e-05 | -0.224823 | 1 | 169 | 0 | -0.03744527
-0.2250671 | 89.52618 | -3.497314e-05 | -0.2276001 | 1 | 170 | 0 | -0.03744527
-0.2275085 | 90.01446 | -3.536682e-05 | -0.2296753 | 1 | 171 | 0 | -0.03744527
-0.22995 | 90.50274 | -3.576965e-05 | -0.2318726 | 1 | 172 | 0 | -0.03744527
-0.2323914 | 90.99102 | -3.617554e-05 | -0.2345886 | 1 | 173 | 0 | -0.03744527
-0.2348328 | 91.4793 | -3.656311e-05 | -0.2368164 | 1 | 174 | 0 | -0.03744527
-0.2372742 | 91.96758 | -3.69812e-05 | -0.2393799 | 1 | 175 | 0 | -0.03744527
-0.2397156 | 92.45587 | -3.737488e-05 | -0.2416992 | 1 | 176 | 0 | -0.03744527
-0.242157 | 92.94415 | -3.779602e-05 | -0.2440796 | 1 | 177 | 0 | -0.03744527
-0.2445984 | 93.43243 | -3.820801e-05 | -0.2466431 | 1 | 178 | 0 | -0.03744527
-0.2470398 | 93.92071 | -3.86261e-05 | -0.2492371 | 1 | 179 | 0 | -0.03744527
-0.2494812 | 94.40899 | -3.90564e-05 | -0.2515869 | 1 | 180 | 0 | -0.03744527
-0.2519226 | 94.89727 | -3.947449e-05 | -0.2547302 | 1 | 181 | 0 | -0.03744527
-0.254364 | 95.38555 | -3.989868e-05 | -0.2567749 | 1 | 182 | 0 | -0.03744527
-0.2568054 | 95.87383 | -4.033203125e-05 | -0.2591553 | 1 | 183 | 0 | -0.03744527
-0.2592468 | 96.36211 | -4.075623e-05 | -0.2613831 | 1 | 184 | 0 | -0.03744527
-0.2616882 | 96.85039 | -4.118652e-05 | -0.2640381 | 1 | 185 | 0 | -0.03744527
-0.2641296 | 97.33868 | -4.162598e-05 | -0.2666626 | 1 | 186 | 0 | -0.03744527
-0.266571 | 97.82696 | -4.206848e-05 | -0.2683105 | 1 | 187 | 0 | -0.03744527
-0.2690125 | 98.31524 | -4.250488e-05 | -0.2716064 | 1 | 188 | 0 | -0.03744527
-0.2714539 | 98.80352 | -4.294739e-05 | -0.2739563 | 1 | 189 | 0 | -0.03744527
-0.2738953 | 99.2918 | -4.337769e-05 | -0.2762756 | 1 | 190 | 0 | -0.03744527
-0.2763367 | 99.78008 | -4.38324e-05 | -0.2782898 | 1 | 191 | 0 | -0.03744527
-0.2787781 | 100.2684 | -4.428406e-05 | -0.2819214 | 1 | 192 | 0 | -0.03744527
-0.2812195 | 100.7566 | -4.473877e-05 | -0.2835999 | 1 | 193 | 0 | -0.03744527
-0.2836609 | 101.2449 | -4.517822e-05 | -0.2858582 | 1 | 194 | 0 | -0.03744527
-0.2861023 | 101.7332 | -4.562988e-05 | -0.2884827 | 1 | 195 | 0 | -0.03744527
-0.2885437 | 102.2215 | -4.60907e-05 | -0.2909241 | 1 | 196 | 0 | -0.03744527
-0.2909851 | 102.7098 | -4.654541e-05 | -0.2952271 | 1 | 197 | 0 | -0.03744527
-0.2934265 | 103.198 | -4.700623e-05 | -0.2954712 | 1 | 198 | 0 | -0.03744527
-0.2958679 | 103.6863 | -4.746704e-05 | -0.2980042 | 1 | 199 | 0 | -0.03744527
-0.2983093 | 104.1746 | -4.794006e-05 | -0.3008118 | 1 | 200 | 0 | -0.03744527
-0.3007507 | 104.6629 | -4.840698e-05 | -0.3030701 | 1 | 201 | 0 | -0.03744527
-0.3031921 | 105.1512 | -4.887085e-05 | -0.3056946 | 1 | 202 | 0 | -0.03744527
-0.3056335 | 105.6395 | -4.935303e-05 | -0.3083191 | 1 | 203 | 0 | -0.03744527
-0.308075 | 106.1277 | -4.982605e-05 | -0.3104553 | 1 | 204 | 0 | -0.03744527
-0.3105164 | 106.616 | -5.029907e-05 | -0.3128967 | 1 | 205 | 0 | -0.03744527
-0.3129578 | 107.1043 | -5.075989e-05 | -0.3154296875 | 1 | 206 | 0 | -0.03744527
-0.3153992 | 107.5926 | -5.125732e-05 | -0.3180237 | 1 | 207 | 0 | -0.03744527
-0.3178406 | 108.0809 | -5.174255e-05 | -0.3202209 | 1 | 208 | 0 | -0.03744527
-0.320282 | 108.5691 | -5.222168e-05 | -0.3228455 | 1 | 209 | 0 | -0.03744527
-0.3227234 | 109.0574 | -5.270691e-05 | -0.3252258 | 1 | 210 | 0 | -0.03744527
-0.3251648 | 109.5457 | -5.320129e-05 | -0.3274536 | 1 | 211 | 0 | -0.03744527
-0.3276062 | 110.034 | -5.368958e-05 | -0.3301086 | 1 | 212 | 0 | -0.03744527
-0.3300476 | 110.5223 | -5.418091e-05 | -0.3322449 | 1 | 213 | 0 | -0.03744527
-0.332489 | 111.0105 | -5.467529e-05 | -0.3361511 | 1 | 214 | 0 | -0.03744527
-0.3349304 | 111.4988 | -5.517578125e-05 | -0.3372803 | 1 | 215 | 0 | -0.03744527
-0.3373718 | 111.9871 | -5.567322e-05 | -0.3399658 | 1 | 216 | 0 | -0.03744527
-0.3398132 | 112.4754 | -5.617981e-05 | -0.3423462 | 1 | 217 | 0 | -0.03744527
-0.3422546 | 112.9637 | -5.667114e-05 | -0.3449707 | 1 | 218 | 0 | -0.03744527
-0.344696 | 113.4519 | -5.718384e-05 | -0.347229 | 1 | 219 | 0 | -0.03744527
-0.3471375 | 113.9402 | -5.769348e-05 | -0.3496399 | 1 | 220 | 0 | -0.03744527
-0.3495789 | 114.4285 | -5.819397e-05 | -0.3522949 | 1 | 221 | 0 | -0.03744527
-0.3520203 | 114.9168 | -5.868835e-05 | -0.3547974 | 1 | 222 | 0 | -0.03744527
-0.3544617 | 115.4051 | -5.92041e-05 | -0.3571777 | 1 | 223 | 0 | -0.03744527
-0.3569031 | 115.8934 | -5.97168e-05 | -0.3594666 | 1 | 224 | 0 | -0.03744527
-0.3593445 | 116.3816 | -6.023254e-05 | -0.3621216 | 1 | 225 | 0 | -0.03744527
-0.3617859 | 116.8699 | -6.088257e-05 | -0.3636169 | 1 | 226 | 0 | -0.03744527
-0.3642273 | 117.3582 | -6.140137e-05 | -0.3659973 | 1 | 227 | 0 | -0.03744527
-0.3666687 | 117.8465 | -6.192017e-05 | -0.3687744 | 1 | 228 | 0 | -0.03744527
-0.3691101 | 118.3348 | -6.243896e-05 | -0.3705139 | 1 | 229 | 0 | -0.03744527
-0.3715515 | 118.8230397 | -6.295776e-05 | -0.3733826 | 1 | 230 | 0 | -0.03744527
-0.3739929 | 119.3113 | -6.34765625e-05 | -0.3759155 | 1 | 231 | 0 | -0.03744527
-0.3764343 | 119.7996 | -6.402588e-05 | -0.3779296875 | 1 | 232 | 0 | -0.03744527
-0.3788757 | 120.2879 | -6.454468e-05 | -0.3809509 | 1 | 233 | 0 | -0.03744527
-0.3813171 | 120.7762 | -6.506348e-05 | -0.3832397 | 1 | 234 | 0 | -0.03744527
-0.3837585 | 121.2644 | -6.561279e-05 | -0.385498 | 1 | 235 | 0 | -0.03744527
-0.3862 | 121.7527 | -6.613159e-05 | -0.388671875 | 1 | 236 | 0 | -0.03744527
-0.3886414 | 122.241 | -6.665039e-05 | -0.3907471 | 1 | 237 | 0 | -0.03744527
-0.3910828 | 122.7293 | -6.716919e-05 | -0.3929138 | 1 | 238 | 0 | -0.03744527
-0.3935242 | 123.2176 | -6.768799e-05 | -0.3951111 | 1 | 239 | 0 | -0.03744527
-0.3959656 | 123.7058 | -6.82373e-05 | -0.3977356 | 1 | 240 | 0 | -0.03744527
-0.398407 | 124.1941 | -6.87561e-05 | -0.4001465 | 1 | 241 | 0 | -0.03744527
-0.4008484 | 124.6824 | -6.930542e-05 | -0.4025269 | 1 | 242 | 0 | -0.03744527
-0.4032898 | 125.1707 | -6.985474e-05 | -0.4052734375 | 1 | 243 | 0 | -0.03744527
-0.4057312 | 125.659 | -7.040405e-05 | -0.4073792 | 1 | 244 | 0 | -0.03744527
-0.4081726 | 126.1473 | -7.098389e-05 | -0.4103088 | 1 | 245 | 0 | -0.03744527
-0.410614 | 126.6355 | -7.150269e-05 | -0.4126587 | 1 | 246 | 0 | -0.03744527
-0.4130554 | 127.1238 | -7.2052e-05 | -0.4129639 | 1 | 247 | 0 | -0.03744527
-0.4154968 | 127.6121 | -7.260132e-05 | -0.4176636 | 1 | 248 | 0 | -0.03744527
-0.4179382 | 128.1004 | -7.315063e-05 | -0.4196167 | 1 | 249 | 0 | -0.03744527
-0.4203796 | 128.5887 | -7.369995e-05 | -0.4223328 | 1 | 250 | 0 | -0.03744527
-0.422821 | 129.0769 | -7.424927e-05 | -0.424469 | 1 | 251 | 0 | -0.03744527
-0.4252625 | 129.5652 | -7.48291e-05 | -0.4273376 | 1 | 252 | 0 | -0.03744527
-0.4277039 | 130.0535 | -7.537842e-05 | -0.4295044 | 1 | 253 | 0 | -0.03744527
-0.4301453 | 130.5418 | -7.592773e-05 | -0.4320374 | 1 | 254 | 0 | -0.03744527
-0.4325867 | 131.0301 | -7.647705e-05 | -0.4344177 | 1 | 255 | 0 | -0.03744527
-0.4350281 | 131.5183 | -7.705688e-05 | -0.4368896 | 1 | 256 | 0 | -0.03744527
-0.4374695 | 132.0066 | -7.763671875e-05 | -0.4390869 | 1 | 257 | 0 | -0.03744527
-0.4399109 | 132.4949 | -7.818604e-05 | -0.4415894 | 1 | 258 | 0 | -0.03744527
-0.4423523 | 132.9832 | -7.879639e-05 | -0.4443054 | 1 | 259 | 0 | -0.03744527
-0.4447937 | 133.4715 | -7.937622e-05 | -0.4469604 | 1 | 260 | 0 | -0.03744527
-0.4472351 | 133.9598 | -7.992554e-05 | -0.4489136 | 1 | 261 | 0 | -0.03744527
-0.4496765 | 134.448 | -8.050537e-05 | -0.4518127 | 1 | 262 | 0 | -0.03744527
-0.4521179 | 134.9363 | -8.108521e-05 | -0.4540405 | 1 | 263 | 0 | -0.03744527
-0.4545593 | 135.4246 | -8.166504e-05 | -0.4562683 | 1 | 264 | 0 | -0.03744527
-0.4570007 | 135.9129 | -8.224487e-05 | -0.4588928 | 1 | 265 | 0 | -0.03744527
-0.4594421 | 136.4012 | -8.282471e-05 | -0.4610596 | 1 | 266 | 0 | -0.03744527
-0.4618835 | 136.8894 | -8.340454e-05 | -0.4632874 | 1 | 267 | 0 | -0.03744527
-0.464325 | 137.3777 | -8.401489e-05 | -0.4662781 | 1 | 268 | 0 | -0.03744527
-0.4667664 | 137.866 | -8.459473e-05 | -0.4709473 | 1 | 269 | 0 | -0.03744527
-0.4692078 | 138.3543 | -8.517456e-05 | -0.471344 | 1 | 270 | 0 | -0.03744527
-0.4716492 | 138.8426 | -8.575439e-05 | -0.4739075 | 1 | 271 | 0 | -0.03744527
-0.4740906 | 139.3308 | -8.633423e-05 | -0.4761047 | 1 | 272 | 0 | -0.03744527
-0.476532 | 139.8191 | -8.694458e-05 | -0.4778748 | 1 | 273 | 0 | -0.03744527
-0.4789734 | 140.3074 | -8.755493e-05 | -0.480896 | 1 | 274 | 0 | -0.03744527
-0.4814148 | 140.7957 | -8.810425e-05 | -0.4831848 | 1 | 275 | 0 | -0.03744527
-0.4838562 | 141.284 | -8.87146e-05 | -0.4859619 | 1 | 276 | 0 | -0.03744527
-0.4862976 | 141.7722 | -8.932495e-05 | -0.4886475 | 1 | 277 | 0 | -0.03744527
-0.488739 | 142.2605 | -8.990479e-05 | -0.4906006 | 1 | 278 | 0 | -0.03744527
-0.4911804 | 142.7488 | -9.051514e-05 | -0.493103 | 1 | 279 | 0 | -0.03744527
-0.4936218 | 143.2371 | -9.112549e-05 | -0.4954529 | 1 | 280 | 0 | -0.03744527
-0.4960632 | 143.7254 | -9.173584e-05 | -0.4977722 | 1 | 281 | 0 | -0.03744527
-0.4985046 | 144.2137 | -9.231567e-05 | -0.5003967 | 1 | 282 | 0 | -0.03744527
-0.500946 | 144.7019 | -9.292603e-05 | -0.5027161 | 1 | 283 | 0 | -0.03744527
-0.5033875 | 145.1902 | -9.350586e-05 | -0.5047913 | 1 | 284 | 0 | -0.03744527
-0.5058289 | 145.6785 | -9.411621e-05 | -0.5076904 | 1 | 285 | 0 | -0.03744527
-0.5082703 | 146.1668 | -9.47265625e-05 | -0.5102539 | 1 | 286 | 0 | -0.03744527
-0.5107117 | 146.6551 | -9.533691e-05 | -0.5125427 | 1 | 287 | 0 | -0.03744527
-0.5131531 | 147.1433 | -9.591675e-05 | -0.514801 | 1 | 288 | 0 | -0.03744527
-0.5155945 | 147.6316 | -9.655762e-05 | -0.5173645 | 1 | 289 | 0 | -0.03744527
-0.5180359 | 148.1199 | -9.716796875e-05 | -0.5198669 | 1 | 290 | 0 | -0.03744527
-0.5204773 | 148.6082 | -9.777832e-05 | -0.5223999 | 1 | 291 | 0 | -0.03744527
-0.5229187 | 149.0965 | -9.838867e-05 | -0.5248108 | 1 | 292 | 0 | -0.03744527
-0.5253601 | 149.5847 | -9.899902e-05 | -0.5274048 | 1 | 293 | 0 | -0.03744527
-0.5278015 | 150.073 | -9.9609375e-05 | -0.5299377 | 1 | 294 | 0 | -0.03744527
-0.5302429 | 150.5613 | -0.0001002502 | -0.5320435 | 1 | 295 | 0 | -0.03744527
-0.5326843 | 151.0496 | -0.0001008606 | -0.5333252 | 1 | 296 | 0 | -0.03744527
-0.5351257 | 151.5379 | -0.0001014709 | -0.5368652 | 1 | 297 | 0 | -0.03744527
-0.5375671 | 152.0261 | -0.0001021118 | -0.5389099 | 1 | 298 | 0 | -0.03744527
-0.5400085 | 152.5144 | -0.0001027222 | -0.5419921875 | 1 | 299 | 0 | -0.03744527
-0.54245 | 153.0027 | -0.0001033325 | -0.5440674 | 1 | 300 | 0 | -0.03744527
-0.5448914 | 153.491 | -0.0001039734 | -0.5468445 | 1 | 301 | 0 | -0.03744527
-0.5473328 | 153.9793 | -0.0001045837 | -0.5492859 | 1 | 302 | 0 | -0.03744527
-0.5497742 | 154.4676 | -0.0001052551 | -0.5516052 | 1 | 303 | 0 | -0.03744527
-0.5522156 | 154.9558 | -0.000105835 | -0.5543823 | 1 | 304 | 0 | -0.03744527
-0.554657 | 155.4441 | -0.0001064758 | -0.556427 | 1 | 305 | 0 | -0.03744527
-0.5570984 | 155.9324 | -0.0001071167 | -0.5576477 | 1 | 306 | 0 | -0.03744527
-0.5595398 | 156.4207 | -0.0001077271 | -0.5604858 | 1 | 307 | 0 | -0.03744527
-0.5619812 | 156.909 | -0.0001083374 | -0.5639954 | 1 | 308 | 0 | -0.03744527
-0.5644226 | 157.3972 | -0.0001089783 | -0.5661011 | 1 | 309 | 0 | -0.03744527
-0.566864 | 157.8855 | -0.0001096191 | -0.5685425 | 1 | 310 | 0 | -0.03744527
-0.5693054 | 158.3738 | -0.00011026 | -0.5708923 | 1 | 311 | 0 | -0.03744527
-0.5717468 | 158.8621 | -0.0001109009 | -0.5733337 | 1 | 312 | 0 | -0.03744527
-0.5741882 | 159.3504 | -0.0001115723 | -0.577179 | 1 | 313 | 0 | -0.03744527
-0.5766296 | 159.8386 | -0.0001122437 | -0.5786438 | 1 | 314 | 0 | -0.03744527
-0.579071 | 160.3269 | -0.000112854 | -0.5810546875 | 1 | 315 | 0 | -0.03744527
-0.5815125 | 160.8152 | -0.0001135254 | -0.5836182 | 1 | 316 | 0 | -0.03744527
-0.5839539 | 161.3035 | -0.0001141663 | -0.5869751 | 1 | 317 | 0 | -0.03744527
-0.5863953 | 161.7918 | -0.0001148376 | -0.5884705 | 1 | 318 | 0 | -0.03744527
-0.5888367 | 162.28 | -0.0001154785 | -0.5910339 | 1 | 319 | 0 | -0.03744527
-0.5912781 | 162.7683 | -0.0001161499 | -0.5932617 | 1 | 320 | 0 | -0.03744527
-0.5937195 | 163.2566 | -0.0001167603 | -0.59552 | 1 | 321 | 0 | -0.03744527
-0.5961609 | 163.7449 | -0.0001173706 | -0.5979309 | 1 | 322 | 0 | -0.03744527
-0.5986023 | 164.2332 | -0.0001180725 | -0.6006165 | 1 | 323 | 0 | -0.03744527
-0.6010437 | 164.7215 | -0.0001186829 | -0.6031189 | 1 | 324 | 0 | -0.03744527
-0.6034851 | 165.2097 | -0.0001193237 | -0.6061707 | 1 | 325 | 0 | -0.03744527
-0.6059265 | 165.698 | -0.0001199646 | -0.6078186 | 1 | 326 | 0 | -0.03744527
-0.6083679 | 166.1863 | -0.000120636 | -0.6104431 | 1 | 327 | 0 | -0.03744527
-0.6108093 | 166.6746 | -0.0001212769 | -0.6132202 | 1 | 328 | 0 | -0.03744527
-0.6132507 | 167.1629 | -0.0001219482 | -0.6153259 | 1 | 329 | 0 | -0.03744527
-0.6156921 | 167.6511 | -0.0001225891 | -0.6176453 | 1 | 330 | 0 | -0.03744527
-0.6181335 | 168.1394 | -0.0001231995 | -0.6201477 | 1 | 331 | 0 | -0.03744527
-0.620575 | 168.6277 | -0.0001238708 | -0.6224365 | 1 | 332 | 0 | -0.03744527
-0.6230164 | 169.116 | -0.0001245117 | -0.6247864 | 1 | 333 | 0 | -0.03744527
-0.6254578 | 169.6043 | -0.0001251526 | -0.6275024 | 1 | 334 | 0 | -0.03744527
-0.6278992 | 170.0925 | -0.0001257935 | -0.6294861 | 1 | 335 | 0 | -0.03744527
-0.6303406 | 170.5808 | -0.0001264648 | -0.6325073 | 1 | 336 | 0 | -0.03744527
-0.632782 | 171.0691 | -0.0001271057 | -0.6344604 | 1 | 337 | 0 | -0.03744527
-0.6352234 | 171.5574 | -0.0001277466 | -0.6370544 | 1 | 338 | 0 | -0.03744527
-0.6376648 | 172.0457 | -0.0001283875 | -0.6387329 | 1 | 339 | 0 | -0.03744527
-0.6401062 | 172.5339 | -0.0001290588 | -0.6420593 | 1 | 340 | 0 | -0.03744527
-0.6425476 | 173.0222 | -0.0001296692 | -0.6446533 | 1 | 341 | 0 | -0.03744527
-0.644989 | 173.5105 | -0.0001303406 | -0.6471863 | 1 | 342 | 0 | -0.03744527
-0.6474304 | 173.9988 | -0.000131012 | -0.6495361 | 1 | 343 | 0 | -0.03744527
-0.6498718 | 174.4871 | -0.0001317139 | -0.6520386 | 1 | 344 | 0 | -0.03744527
-0.6523132 | 174.9754 | -0.0001323547 | -0.6543274 | 1 | 345 | 0 | -0.03744527
-0.6547546 | 175.4636 | -0.0001330261 | -0.6571655 | 1 | 346 | 0 | -0.03744527
-0.657196 | 175.9519 | -0.0001336975 | -0.6594238 | 1 | 347 | 0 | -0.03744527
-0.6596375 | 176.4402 | -0.0001343384 | -0.6613159 | 1 | 348 | 0 | -0.03744527
-0.6620789 | 176.9285 | -0.0001350403 | -0.6636658 | 1 | 349 | 0 | -0.03744527
-0.6645203 | 177.4168 | -0.0001357421875 | -0.6654968 | 1 | 350 | 0 | -0.03744527
-0.6669617 | 177.905 | -0.0001363831 | -0.6690369 | 1 | 351 | 0 | -0.03744527
-0.6694031 | 178.3933 | -0.0001370544 | -0.6716919 | 1 | 352 | 0 | -0.03744527
-0.6718445 | 178.8816 | -0.0001376953125 | -0.6739197 | 1 | 353 | 0 | -0.03744527
-0.6742859 | 179.3699 | -0.0001383972 | -0.6761169 | 1 | 354 | 0 | -0.03744527
-0.6767273 | 179.8582 | -0.0001390686 | -0.6787415 | 1 | 355 | 0 | -0.03744527
-0.6791687 | 180.3464 | -0.0001397095 | -0.6808777 | 1 | 356 | 0 | -0.03744527
-0.6816101 | 180.8347 | -0.0001403809 | -0.6836243 | 1 | 357 | 0 | -0.03744527
-0.6840515 | 181.323 | -0.0001410522 | -0.6862793 | 1 | 358 | 0 | -0.03744527
-0.6864929 | 181.8113 | -0.0001417236 | -0.6887817 | 1 | 359 | 0 | -0.03744527
-0.6889343 | 182.2996 | -0.0001423645 | -0.6910095 | 1 | 360 | 0 | -0.03744527
-0.6913757 | 182.7879 | -0.0001430359 | -0.693359375 | 1 | 361 | 0 | -0.03744527
-0.6938171 | 183.2761 | -0.0001437073 | -0.6958008 | 1 | 362 | 0 | -0.03744527
-0.6962585 | 183.7644 | -0.0001443481 | -0.6986084 | 1 | 363 | 0 | -0.03744527
-0.6987 | 184.2527 | -0.00014505 | -0.7004395 | 1 | 364 | 0 | -0.03744527
-0.7011414 | 184.741 | -0.000145752 | -0.7032471 | 1 | 365 | 0 | -0.03744527
-0.7035828 | 185.2293 | -0.0001463928 | -0.7054749 | 1 | 366 | 0 | -0.03744527
-0.7060242 | 185.7175 | -0.0001470337 | -0.7078857 | 1 | 367 | 0 | -0.03744527
-0.7084656 | 186.2058 | -0.0001477051 | -0.7106628 | 1 | 368 | 0 | -0.03744527
-0.710907 | 186.6941 | -0.0001483459 | -0.7127991 | 1 | 369 | 0 | -0.03744527
-0.7133484 | 187.1824 | -0.0001490479 | -0.7155457 | 1 | 370 | 0 | -0.03744527
-0.7157898 | 187.6707 | -0.0001497192 | -0.7176819 | 1 | 371 | 0 | -0.03744527
-0.7182312 | 188.1589 | -0.000150390625 | -0.7204895 | 1 | 372 | 0 | -0.03744527
-0.7206726 | 188.6472 | -0.000151062 | -0.7228088 | 1 | 373 | 0 | -0.03744527
-0.723114 | 189.1355 | -0.0001517029 | -0.7274475 | 1 | 374 | 0 | -0.03744527
-0.7255554 | 189.6238 | -0.0001523743 | -0.7275696 | 1 | 375 | 0 | -0.03744527
-0.7279968 | 190.1121 | -0.0001531067 | -0.730072 | 1 | 376 | 0 | -0.03744527
-0.7304382 | 190.6003 | -0.0001537476 | -0.7327576 | 1 | 377 | 0 | -0.03744527
-0.7328796 | 191.0886 | -0.0001544189 | -0.7348328 | 1 | 378 | 0 | -0.03744527
-0.735321 | 191.5769 | -0.0001550903 | -0.7373962 | 1 | 379 | 0 | -0.03744527
-0.7377625 | 192.0652 | -0.0001557312 | -0.7398987 | 1 | 380 | 0 | -0.03744527
-0.7402039 | 192.5535 | -0.0001564636 | -0.7424316 | 1 | 381 | 0 | -0.03744527
-0.7426453 | 193.0418 | -0.0001571045 | -0.7443848 | 1 | 382 | 0 | -0.03744527
-0.7450867 | 193.53 | -0.0001577454 | -0.7472534 | 1 | 383 | 0 | -0.03744527
-0.7475281 | 194.0183 | -0.0001584473 | -0.7498779 | 1 | 384 | 0 | -0.03744527
-0.7499695 | 194.5066 | -0.0001591492 | -0.751953125 | 1 | 385 | 0 | -0.03744527
-0.7524109 | 194.9949 | -0.00015979 | -0.7531738 | 1 | 386 | 0 | -0.03744527
-0.7548523 | 195.4832 | -0.0001604309 | -0.7559204 | 1 | 387 | 0 | -0.03744527
-0.7572937 | 195.9714 | -0.0001611328125 | -0.7592773 | 1 | 388 | 0 | -0.03744527
-0.7597351 | 196.4597 | -0.0001618347 | -0.7601929 | 1 | 389 | 0 | -0.03744527
-0.7621765 | 196.948 | -0.0001625061 | -0.7644653 | 1 | 390 | 0 | -0.03744527
-0.7646179 | 197.4363 | -0.0001631775 | -0.7659912 | 1 | 391 | 0 | -0.03744527
-0.7670593 | 197.9246 | -0.0001638489 | -0.7693481 | 1 | 392 | 0 | -0.03744527
-0.7695007 | 198.4128 | -0.0001645203 | -0.7745361 | 1 | 393 | 0 | -0.03744527
-0.7719421 | 198.9011 | -0.0001651917 | -0.7739258 | 1 | 394 | 0 | -0.03744527
-0.7743835 | 199.3894 | -0.0001658936 | -0.7754517 | 1 | 395 | 0 | -0.03744527
-0.776825 | 199.8777 | -0.0001665955 | -0.7781982 | 1 | 396 | 0 | -0.03744527
-0.7792664 | 200.366 | -0.0001672974 | -0.7806396 | 1 | 397 | 0 | -0.03744527
-0.7817078 | 200.8542 | -0.00016796875 | -0.7830811 | 1 | 398 | 0 | -0.03744527
-0.7841492 | 201.3425 | -0.0001686401 | -0.7858276 | 1 | 399 | 0 | -0.03744527
-0.7865906 | 201.8308 | -0.000169342 | -0.788269 | 1 | 400 | 0 | -0.03744527
-0.789032 | 202.3191 | -0.0001700134 | -0.7904053 | 1 | 401 | 0 | -0.03744527
-0.7914734 | 202.8074 | -0.0001706543 | -0.7928467 | 1 | 402 | 0 | -0.03744527
-0.7939148 | 203.2957 | -0.0001713562 | -0.7965088 | 1 | 403 | 0 | -0.03744527
-0.7963562 | 203.7839 | -0.0001720886 | -0.7940674 | 1 | 404 | 0 | -0.03744527
-0.7987976 | 204.2722 | -0.0001727295 | -0.80078125 | 1 | 405 | 0 | -0.03744527
-0.801239 | 204.7605 | -0.0001734314 | -0.8032227 | 1 | 406 | 0 | -0.03744527
-0.8036804 | 205.2488 | -0.0001741028 | -0.8044434 | 1 | 407 | 0 | -0.03744527
-0.8061218 | 205.7371 | -0.0001748046875 | -0.8102417 | 1 | 408 | 0 | -0.03744527
-0.8085632 | 206.2253 | -0.0001755066 | -0.809021 | 1 | 409 | 0 | -0.03744527
-0.8110046 | 206.7136 | -0.000176178 | -0.8148193 | 1 | 410 | 0 | -0.03744527
-0.813446 | 207.2019 | -0.0001768799 | -0.8148193 | 1 | 411 | 0 | -0.03744527
-0.8158875 | 207.6902 | -0.0001775818 | -0.8169556 | 1 | 412 | 0 | -0.03744527
-0.8183289 | 208.1785 | -0.0001782837 | -0.819397 | 1 | 413 | 0 | -0.03744527
-0.8207703 | 208.6667 | -0.0001789856 | -0.8221436 | 1 | 414 | 0 | -0.03744527
-0.8232117 | 209.155 | -0.000179718 | -0.824585 | 1 | 415 | 0 | -0.03744527
-0.8256531 | 209.6433 | -0.0001803894 | -0.8273315 | 1 | 416 | 0 | -0.03744527
-0.8280945 | 210.1316 | -0.0001811218 | -0.8291626 | 1 | 417 | 0 | -0.03744527
-0.8305359 | 210.6199 | -0.0001818237 | -0.8325195 | 1 | 418 | 0 | -0.03744527
-0.8329773 | 211.1081 | -0.0001825562 | -0.8346558 | 1 | 419 | 0 | -0.03744527
-0.8354187 | 211.5964 | -0.0001831665 | -0.8370972 | 1 | 420 | 0 | -0.03744527
-0.8378601 | 212.0847 | -0.0001839294 | -0.8392334 | 1 | 421 | 0 | -0.03744527
-0.8403015 | 212.573 | -0.0001846008 | -0.8425903 | 1 | 422 | 0 | -0.03744527
-0.8427429 | 213.0613 | -0.0001853027 | -0.843811 | 1 | 423 | 0 | -0.03744527
-0.8451843 | 213.5496 | -0.0001860046 | -0.8465576 | 1 | 424 | 0 | -0.03744527
-0.8476257 | 214.0378 | -0.0001867676 | -0.8486938 | 1 | 425 | 0 | -0.03744527
-0.8500671 | 214.5261 | -0.0001874695 | -0.8514404 | 1 | 426 | 0 | -0.03744527
-0.8525085 | 215.0144 | -0.0001882019 | -0.8535767 | 1 | 427 | 0 | -0.03744527
-0.85495 | 215.5027 | -0.0001889038 | -0.8554077 | 1 | 428 | 0 | -0.03744527
-0.8573914 | 215.991 | -0.0001896362 | -0.859375 | 1 | 429 | 0 | -0.03744527
-0.8598328 | 216.4792 | -0.0001903381 | -0.8633423 | 1 | 430 | 0 | -0.03744527
-0.8622742 | 216.9675 | -0.0001910706 | -0.8630371 | 1 | 431 | 0 | -0.03744527
-0.8647156 | 217.4558 | -0.0001917419 | -0.8651733 | 1 | 432 | 0 | -0.03744527
-0.867157 | 217.9441 | -0.0001924438 | -0.8694458 | 1 | 433 | 0 | -0.03744527
-0.8695984 | 218.4324 | -0.0001931458 | -0.8712769 | 1 | 434 | 0 | -0.03744527
-0.8720398 | 218.9206 | -0.0001938477 | -0.8743286 | 1 | 435 | 0 | -0.03744527
-0.8744812 | 219.4089 | -0.0001945496 | -0.8770752 | 1 | 436 | 0 | -0.03744527
-0.8769226 | 219.8972 | -0.000195282 | -0.8786011 | 1 | 437 | 0 | -0.03744527
-0.879364 | 220.3855 | -0.0001959534 | -0.8810425 | 1 | 438 | 0 | -0.03744527
-0.8818054 | 220.8738 | -0.0001967163 | -0.8828735 | 1 | 439 | 0 | -0.03744527
-0.8842468 | 221.362 | -0.0001974182 | -0.8862305 | 1 | 440 | 0 | -0.03744527
-0.8866882 | 221.8503 | -0.0001981201 | -0.8874512 | 1 | 441 | 0 | -0.03744527
-0.8891296 | 222.3386 | -0.0001987915 | -0.8895874 | 1 | 442 | 0 | -0.03744527
-0.891571 | 222.8269 | -0.0001995239 | -0.894165 | 1 | 443 | 0 | -0.03744527
-0.8940125 | 223.3152 | -0.0002002563 | -0.8944702 | 1 | 444 | 0 | -0.03744527
-0.8964539 | 223.8035 | -0.0002009888 | -0.8984375 | 1 | 445 | 0 | -0.03744527
-0.8988953 | 224.2917 | -0.0002016907 | -0.9005737 | 1 | 446 | 0 | -0.03744527
-0.9013367 | 224.78 | -0.0002024231 | -0.9017944 | 1 | 447 | 0 | -0.03744527
-0.9037781 | 225.2683 | -0.000203125 | -0.9051514 | 1 | 448 | 0 | -0.03744527
-0.9062195 | 225.7566 | -0.0002038269 | -0.908203125 | 1 | 449 | 0 | -0.03744527
-0.9086609 | 226.2449 | -0.0002045593 | -0.909729 | 1 | 450 | 0 | -0.03744527
-0.9111023 | 226.7331 | -0.0002053223 | -0.9127808 | 1 | 451 | 0 | -0.03744527
-0.9135437 | 227.2214 | -0.0002060242 | -0.9161377 | 1 | 452 | 0 | -0.03744527
-0.9159851 | 227.7097 | -0.0002067261 | -0.9207153 | 1 | 453 | 0 | -0.03744527
-0.9184265 | 228.198 | -0.000207489 | -0.9204102 | 1 | 454 | 0 | -0.03744527
-0.9208679 | 228.6863 | -0.0002081909 | -0.9222412 | 1 | 455 | 0 | -0.03744527
-0.9233093 | 229.1745 | -0.0002088928 | -0.927124 | 1 | 456 | 0 | -0.03744527
-0.9257507 | 229.6628 | -0.0002096252 | -0.9283447 | 1 | 457 | 0 | -0.03744527
-0.9281921 | 230.1511 | -0.0002103882 | -0.9289551 | 1 | 458 | 0 | -0.03744527
-0.9306335 | 230.6394 | -0.0002111511 | -0.9320068 | 1 | 459 | 0 | -0.03744527
-0.933075 | 231.1277 | -0.0002118835 | -0.9347534 | 1 | 460 | 0 | -0.03744527
-0.9355164 | 231.616 | -0.0002126465 | -0.9368896 | 1 | 461 | 0 | -0.03744527
-0.9379578 | 232.1042 | -0.0002133789 | -0.9384155 | 1 | 462 | 0 | -0.03744527
-0.9403992 | 232.5925 | -0.0002141418 | -0.9402466 | 1 | 463 | 0 | -0.03744527
-0.9428406 | 233.0808 | -0.0002148743 | -0.9442139 | 1 | 464 | 0 | -0.03744527
-0.945282 | 233.5691 | -0.0002155762 | -0.9466553 | 1 | 465 | 0 | -0.03744527
-0.9477234 | 234.0574 | -0.0002163086 | -0.949707 | 1 | 466 | 0 | -0.03744527
-0.9501648 | 234.5456 | -0.000217041 | -0.9518433 | 1 | 467 | 0 | -0.03744527
-0.9526062 | 235.0339 | -0.0002177734375 | -0.9545898 | 1 | 468 | 0 | -0.03744527
-0.9550476 | 235.5222 | -0.0002185059 | -0.9567261 | 1 | 469 | 0 | -0.03744527
-0.957489 | 236.0105 | -0.0002192688 | -0.9603882 | 1 | 470 | 0 | -0.03744527
-0.9599304 | 236.4988 | -0.0002199707 | -0.9622192 | 1 | 471 | 0 | -0.03744527
-0.9623718 | 236.987 | -0.0002207336 | -0.9628296 | 1 | 472 | 0 | -0.03744527
-0.9648132 | 237.4753 | -0.0002214966 | -0.9658813 | 1 | 473 | 0 | -0.03744527
-0.9672546 | 237.9636 | -0.0002222595 | -0.9680176 | 1 | 474 | 0 | -0.03744527
-0.969696 | 238.4519 | -0.0002229919 | -0.9713745 | 1 | 475 | 0 | -0.03744527
-0.9721375 | 238.9402 | -0.0002237854 | -0.9744263 | 1 | 476 | 0 | -0.03744527
-0.9745789 | 239.4284 | -0.0002245178 | -0.975647 | 1 | 477 | 0 | -0.03744527
-0.9770203 | 239.9167 | -0.0002252502 | -0.9786987 | 1 | 478 | 0 | -0.03744527
-0.9794617 | 240.405 | -0.0002260437 | -0.9805298 | 1 | 479 | 0 | -0.03744527
-0.9819031 | 240.8933 | -0.0002268066 | -0.9835815 | 1 | 480 | 0 | -0.03744527
-0.9843445 | 241.3816 | -0.0002275390625 | -0.986328125 | 1 | 481 | 0 | -0.03744527
-0.9867859 | 241.8699 | -0.000228302 | -0.9872437 | 1 | 482 | 0 | -0.03744527
-0.9892273 | 242.3581 | -0.0002290344 | -0.9899902 | 1 | 483 | 0 | -0.03744527
-0.9916687 | 242.8464 | -0.0002297668 | -0.9933472 | 1 | 484 | 0 | -0.03744527
-0.9941101 | 243.3347 | -0.0002305603 | -0.9970093 | 1 | 485 | 0 | -0.03744527
-0.9965515 | 243.823 | -0.0002313232 | -0.9988403 | 1 | 486 | 0 | -0.03744527
-0.9989929 | 244.3113 | -0.0002320862 | -1.000061 | 1 | 487 | 0 | -0.03744527
-1.001434 | 244.7995 | -0.0002328491 | -1.00647 | 1 | 488 | 0 | -0.03744527
-1.003876 | 245.2878 | -0.000233551 | -1.005249 | 1 | 489 | 0 | -0.03744527
-1.006317 | 245.7761 | -0.000234314 | -1.008301 | 1 | 490 | 0 | -0.03744527
-1.008759 | 246.2644 | -0.0002350464 | -1.009827 | 1 | 491 | 0 | -0.03744527
-1.0112 | 246.7527 | -0.0002359009 | -1.013489 | 1 | 492 | 0 | -0.03744527
-1.013641 | 247.2409 | -0.0002366638 | -1.015015 | 1 | 493 | 0 | -0.03744527
-1.016083 | 247.7292 | -0.0002374268 | -1.017456 | 1 | 494 | 0 | -0.03744527
-1.018524 | 248.2175 | -0.0002381592 | -1.018677 | 1 | 495 | 0 | -0.03744527
-1.020966 | 248.7058 | -0.0002389832 | -1.021423 | 1 | 496 | 0 | -0.03744527
-1.023407 | 249.1941 | -0.0002397461 | -1.022339 | 1 | 497 | 0 | -0.03744527
-1.025848 | 249.6823 | -0.0002404785 | -1.027527 | 1 | 498 | 0 | -0.03744527
-1.02829 | 250.1706 | -0.0002412415 | -1.029663 | 1 | 499 | 0 | -0.03744527
-1.030731 | 250.6589 | -0.0002420044 | -1.03241 | 1 | 500 | 0 | -0.03744527
-1.033173 | 251.1472 | -0.0002428284 | -1.03515625 | 1 | 501 | 0 | -0.03744527
-1.035614 | 251.6355 | -0.0002435608 | -1.036377 | 1 | 502 | 0 | -0.03744527
-1.038055 | 252.1238 | -0.0002444153 | -1.039734 | 1 | 503 | 0 | -0.03744527
-1.040497 | 252.612 | -0.0002451782 | -1.041565 | 1 | 504 | 0 | -0.03744527
-1.042938 | 253.1003 | -0.0002459412 | -1.044312 | 1 | 505 | 0 | -0.03744527
-1.04538 | 253.5886 | -0.0002467957 | -1.046143 | 1 | 506 | 0 | -0.03744527
-1.047821 | 254.0769 | -0.0002475891 | -1.049194 | 1 | 507 | 0 | -0.03744527
-1.050262 | 254.5652 | -0.0002483521 | -1.054077 | 1 | 508 | 0 | -0.03744527
-1.052704 | 255.0534 | -0.000249176 | -1.053772 | 1 | 509 | 0 | -0.03744527
-1.055145 | 255.5417 | -0.0002499084 | -1.056824 | 1 | 510 | 0 | -0.03744527
-1.057587 | 256.03 | -0.0002506714 | -1.05835 | 1 | 511 | 0 | -0.03744527
-1.060028 | 256.5183 | -0.0002514343 | -1.061401 | 1 | 512 | 0 | -0.03744527
-1.062469 | 257.0066 | -0.0002521667 | -1.064453125 | 1 | 513 | 0 | -0.03744527
-1.064911 | 257.4948 | -0.0002529907 | -1.066589 | 1 | 514 | 0 | -0.03744527
-1.067352 | 257.9831 | -0.0002537537 | -1.068726 | 1 | 515 | 0 | -0.03744527
-1.069794 | 258.4714 | -0.0002545471 | -1.071167 | 1 | 516 | 0 | -0.03744527
-1.072235 | 258.9597 | -0.0002553101 | -1.07421875 | 1 | 517 | 0 | -0.03744527
-1.074677 | 259.448 | -0.000256134 | -1.07605 | 1 | 518 | 0 | -0.03744527
-1.077118 | 259.9362 | -0.000256958 | -1.078186 | 1 | 519 | 0 | -0.03744527
-1.079559 | 260.4245 | -0.0002577515 | -1.080933 | 1 | 520 | 0 | -0.03744527
-1.082001 | 260.9128 | -0.0002585754 | -1.083679 | 1 | 521 | 0 | -0.03744527
-1.084442 | 261.4011 | -0.0002593994 | -1.086426 | 1 | 522 | 0 | -0.03744527
-1.086884 | 261.8894 | -0.0002601318 | -1.089172 | 1 | 523 | 0 | -0.03744527
-1.089325 | 262.3777 | -0.0002609863 | -1.089783 | 1 | 524 | 0 | -0.03744527
-1.091766 | 262.8659 | -0.0002618103 | -1.092224 | 1 | 525 | 0 | -0.03744527
-1.094208 | 263.3542 | -0.0002626343 | -1.095276 | 1 | 526 | 0 | -0.03744527
-1.096649 | 263.8425 | -0.0002633667 | -1.098633 | 1 | 527 | 0 | -0.03744527
-1.099091 | 264.3308 | -0.0002641907 | -1.099548 | 1 | 528 | 0 | -0.03744527
-1.101532 | 264.8191 | -0.0002650146 | -1.103821 | 1 | 529 | 0 | -0.03744527
-1.103973 | 265.3073 | -0.0002658081 | -1.105957 | 1 | 530 | 0 | -0.03744527
-1.106415 | 265.7956 | -0.0002666015625 | -1.106873 | 1 | 531 | 0 | -0.03744527
-1.108856 | 266.2839 | -0.0002674255 | -1.110535 | 1 | 532 | 0 | -0.03744527
-1.111298 | 266.7722 | -0.000268219 | -1.112976 | 1 | 533 | 0 | -0.03744527
-1.113739 | 267.2605 | -0.0002690125 | -1.115112 | 1 | 534 | 0 | -0.03744527
-1.11618 | 267.7487 | -0.0002698364 | -1.117554 | 1 | 535 | 0 | -0.03744527
-1.118622 | 268.237 | -0.0002705994 | -1.120605 | 1 | 536 | 0 | -0.03744527
-1.121063 | 268.7253 | -0.0002715149 | -1.122131 | 1 | 537 | 0 | -0.03744527
-1.123505 | 269.2136 | -0.0002723083 | -1.125488 | 1 | 538 | 0 | -0.03744527
-1.125946 | 269.7019 | -0.0002730713 | -1.127319 | 1 | 539 | 0 | -0.03744527
-1.128387 | 270.1901 | -0.0002738953 | -1.130676 | 1 | 540 | 0 | -0.03744527
-1.130829 | 270.6784 | -0.0002747192 | -1.133118 | 1 | 541 | 0 | -0.03744527
-1.13327 | 271.1667 | -0.0002754822 | -1.135254 | 1 | 542 | 0 | -0.03744527
-1.135712 | 271.655 | -0.0002763062 | -1.13739 | 1 | 543 | 0 | -0.03744527
-1.138153 | 272.1433 | -0.0002771912 | -1.139221 | 1 | 544 | 0 | -0.03744527
-1.140594 | 272.6316 | -0.0002780151 | -1.142578125 | 1 | 545 | 0 | -0.03744527
-1.143036 | 273.1198 | -0.0002788391 | -1.144104 | 1 | 546 | 0 | -0.03744527
-1.145477 | 273.6081 | -0.0002796936 | -1.147156 | 1 | 547 | 0 | -0.03744527
-1.147919 | 274.0964 | -0.0002804871 | -1.15448 | 1 | 548 | 0 | -0.03744527
-1.15036 | 274.5847 | -0.000281311 | -1.150818 | 1 | 549 | 0 | -0.03744527
-1.152802 | 275.073 | -0.0002821045 | -1.15387 | 1 | 550 | 0 | -0.03744527
-1.155243 | 275.5612 | -0.0002829285 | -1.156921 | 1 | 551 | 0 | -0.03744527
-1.157684 | 276.0495 | -0.000283783 | -1.157837 | 1 | 552 | 0 | -0.03744527
-1.160126 | 276.5378 | -0.0002845764 | -1.160889 | 1 | 553 | 0 | -0.03744527
-1.162567 | 277.0261 | -0.0002854004 | -1.164856 | 1 | 554 | 0 | -0.03744527
-1.165009 | 277.5144 | -0.0002862244 | -1.166077 | 1 | 555 | 0 | -0.03744527
-1.16745 | 278.0026 | -0.0002870789 | -1.168213 | 1 | 556 | 0 | -0.03744527
-1.169891 | 278.4909 | -0.0002879333 | -1.171875 | 1 | 557 | 0 | -0.03744527
-1.172333 | 278.9792 | -0.0002887268 | -1.173706 | 1 | 558 | 0 | -0.03744527
-1.174774 | 279.4675 | -0.0002895813 | -1.177673 | 1 | 559 | 0 | -0.03744527
-1.177216 | 279.9558 | -0.0002904663 | -1.178894 | 1 | 560 | 0 | -0.03744527
-1.179657 | 280.4441 | -0.0002913208 | -1.182556 | 1 | 561 | 0 | -0.03744527
-1.182098 | 280.9323 | -0.0002921448 | -1.184082 | 1 | 562 | 0 | -0.03744527
-1.18454 | 281.4206 | -0.0002929993 | -1.185913 | 1 | 563 | 0 | -0.03744527
-1.186981 | 281.9089 | -0.0002938538 | -1.188965 | 1 | 564 | 0 | -0.03744527
-1.189423 | 282.3972 | -0.0002947388 | -1.190491 | 1 | 565 | 0 | -0.03744527
-1.191864 | 282.8855 | -0.0002955322 | -1.193542 | 1 | 566 | 0 | -0.03744527
-1.194305 | 283.3737 | -0.0002963562 | -1.195984 | 1 | 567 | 0 | -0.03744527
-1.196747 | 283.862 | -0.0002972107 | -1.197815 | 1 | 568 | 0 | -0.03744527
-1.199188 | 284.3503 | -0.0002980347 | -1.199646 | 1 | 569 | 0 | -0.03744527
-1.20163 | 284.8386 | -0.0002989197 | -1.203613 | 1 | 570 | 0 | -0.03744527
-1.199188 | 285.3269 | -0.0002974854 | -1.200256 | 1 | 571 | 0 | -0.03744527
-1.196747 | 285.8151 | -0.000296051 | -1.19812 | 1 | 572 | 0 | -0.03744527
-1.194305 | 286.3034 | -0.0002945862 | -1.196899 | 1 | 573 | 0 | -0.03744527
-1.191864 | 286.7917 | -0.0002931824 | -1.194153 | 1 | 574 | 0 | -0.03744527
-1.189423 | 287.28 | -0.0002918091 | -1.19140625 | 1 | 575 | 0 | -0.03744527
-1.186981 | 287.7683 | -0.0002904663 | -1.188049 | 1 | 576 | 0 | -0.03744527
-1.18454 | 288.2565 | -0.0002891235 | -1.185608 | 1 | 577 | 0 | -0.03744527
-1.182098 | 288.7448 | -0.0002877502 | -1.184387 | 1 | 578 | 0 | -0.03744527
-1.179657 | 289.2331 | -0.000286438 | -1.181335 | 1 | 579 | 0 | -0.03744527
-1.177216 | 289.7214 | -0.0002851868 | -1.178589 | 1 | 580 | 0 | -0.03744527
-1.174774 | 290.2097 | -0.0002838135 | -1.176147 | 1 | 581 | 0 | -0.03744527
-1.172333 | 290.698 | -0.0002825317 | -1.172791 | 1 | 582 | 0 | -0.03744527
-1.169891 | 291.1862 | -0.00028125 | -1.17218 | 1 | 583 | 0 | -0.03744527
-1.16745 | 291.6745 | -0.0002799072 | -1.168823 | 1 | 584 | 0 | -0.03744527
-1.165009 | 292.1628 | -0.0002786255 | -1.166077 | 1 | 585 | 0 | -0.03744527
-1.162567 | 292.6511 | -0.00027734375 | -1.164551 | 1 | 586 | 0 | -0.03744527
-1.160126 | 293.1394 | -0.000276062 | -1.161499 | 1 | 587 | 0 | -0.03744527
-1.157684 | 293.6276 | -0.0002748108 | -1.159973 | 1 | 588 | 0 | -0.03744527
-1.155243 | 294.1159 | -0.0002735596 | -1.156311 | 1 | 589 | 0 | -0.03744527
-1.152802 | 294.6042 | -0.0002723083 | -1.15387 | 1 | 590 | 0 | -0.03744527
-1.15036 | 295.0925 | -0.0002710266 | -1.152649 | 1 | 591 | 0 | -0.03744527
-1.147919 | 295.5808 | -0.0002697754 | -1.148682 | 1 | 592 | 0 | -0.03744527
-1.145477 | 296.069 | -0.0002685546875 | -1.150818 | 1 | 593 | 0 | -0.03744527
-1.143036 | 296.5573 | -0.0002673645 | -1.144104 | 1 | 594 | 0 | -0.03744527
-1.140594 | 297.0456 | -0.0002661743 | -1.142578125 | 1 | 595 | 0 | -0.03744527
-1.138153 | 297.5339 | -0.0002649231 | -1.139526 | 1 | 596 | 0 | -0.03744527
-1.135712 | 298.0222 | -0.0002637634 | -1.13678 | 1 | 597 | 0 | -0.03744527
-1.13327 | 298.5104 | -0.0002626038 | -1.136169 | 1 | 598 | 0 | -0.03744527
-1.130829 | 298.9987 | -0.0002613525 | -1.131897 | 1 | 599 | 0 | -0.03744527
-1.128387 | 299.487 | -0.0002601624 | -1.129761 | 1 | 600 | 0 | -0.03744527
-1.125946 | 299.9753 | -0.0002588806 | -1.126404 | 1 | 601 | 0 | -0.03744527
-1.123505 | 300.4636 | -0.0002577515 | -1.125183 | 1 | 602 | 0 | -0.03744527
-1.121063 | 300.9519 | -0.0002565308 | -1.122131 | 1 | 603 | 0 | -0.03744527
-1.118622 | 301.4401 | -0.0002553711 | -1.122131 | 1 | 604 | 0 | -0.03744527
-1.11618 | 301.9284 | -0.0002541504 | -1.117554 | 1 | 605 | 0 | -0.03744527
-1.113739 | 302.4167 | -0.0002529907 | -1.115112 | 1 | 606 | 0 | -0.03744527
-1.111298 | 302.905 | -0.0002518005 | -1.113892 | 1 | 607 | 0 | -0.03744527
-1.108856 | 303.3933 | -0.0002506409 | -1.110229 | 1 | 608 | 0 | -0.03744527
-1.106415 | 303.8815 | -0.0002495728 | -1.108704 | 1 | 609 | 0 | -0.03744527
-1.103973 | 304.3698 | -0.0002484741 | -1.104736 | 1 | 610 | 0 | -0.03744527
-1.101532 | 304.8581 | -0.0002473145 | -1.10321 | 1 | 611 | 0 | -0.03744527
-1.099091 | 305.3464 | -0.0002461548 | -1.100159 | 1 | 612 | 0 | -0.03744527
-1.096649 | 305.8347 | -0.0002450256 | -1.099548 | 1 | 613 | 0 | -0.03744527
-1.094208 | 306.3229 | -0.0002439575 | -1.095581 | 1 | 614 | 0 | -0.03744527
-1.091766 | 306.8112 | -0.0002427979 | -1.092529 | 1 | 615 | 0 | -0.03744527
-1.089325 | 307.2995 | -0.0002416687 | -1.091309 | 1 | 616 | 0 | -0.03744527
-1.086884 | 307.7878 | -0.0002405701 | -1.088257 | 1 | 617 | 0 | -0.03744527